## Data
H | B
16964.65 | 1.949035 | Bm_min | Bm_max
16963.74 | 1.949034 | -1.949035 | 1.949035
16958.57 | 1.94896
16949.34 | 1.948813 | Number of Points
16935.44 | 1.948593 | 513
16917.36 | 1.948298
16894.73 | 1.94793
16867.86 | 1.947488
16836.49 | 1.946972
16800.85 | 1.946382
16760.87 | 1.94572
16716.66 | 1.944985
16668.05 | 1.944177
16615.86 | 1.943298
16559.42 | 1.942348
16498.34 | 1.941326
16434.32 | 1.940233
16365.91 | 1.93907
16293.83 | 1.937835
16217.85 | 1.93653
16138.25 | 1.935153
16055.2 | 1.933705
15967.38 | 1.932185
15875.78 | 1.930593
15779.88 | 1.928928
15680.14 | 1.927191
15576.6 | 1.925382
15469.95 | 1.923502
15359.6 | 1.921549
15246.33 | 1.919524
15130.27 | 1.917429
15010.53 | 1.915261
14886.9 | 1.913022
14759.48 | 1.910711
14628.5 | 1.908328
14493.69 | 1.905873
14356.44 | 1.903345
14216.23 | 1.900745
14073.98 | 1.898072
13929.22 | 1.895326
13781.56 | 1.892508
13629.33 | 1.889619
13473.12 | 1.886659
13314.48 | 1.883629
13153.64 | 1.880531
12991.52 | 1.877365
12827.85 | 1.87413
12662.63 | 1.870828
12493.42 | 1.867458
12320.62 | 1.864021
12147.1 | 1.860515
11972.35 | 1.856942
11794.3 | 1.8533
11614.31 | 1.849589
11434.19 | 1.84581
11251.53 | 1.841961
11065.22 | 1.838043
10877.5 | 1.834055
10688.79 | 1.829998
10498.86 | 1.825871
10307.46 | 1.821674
10115.85 | 1.817409
9922.327 | 1.813074
9726.766 | 1.808669
9529.746 | 1.804195
9332.082 | 1.799652
9135.435 | 1.795038
8935.588 | 1.790354
8733.501 | 1.785601
8530.393 | 1.780778
8328.702 | 1.775886
8127.22 | 1.770926
7923.386 | 1.765899
7718.12 | 1.760808
7513.916 | 1.755652
7310.742 | 1.750435
7106.957 | 1.745156
6901.841 | 1.739815
6697.612 | 1.734414
6493.98 | 1.728952
6291.428 | 1.723431
6089.257 | 1.71785
5886.885 | 1.712209
5685.785 | 1.706508
5485.176 | 1.700745
5284.5 | 1.694919
5084.756 | 1.68903
4886.128 | 1.683076
4688.395 | 1.677055
4492.376 | 1.670967
4296.592 | 1.66481
4102.223 | 1.658585
3909.38 | 1.652289
3718.118 | 1.645923
3528.383 | 1.639486
3339.924 | 1.632981
3153.607 | 1.626407
2970.025 | 1.619766
2789.544 | 1.613063
2611.702 | 1.6063
2437.764 | 1.599479
2266.812 | 1.592604
2100.357 | 1.585679
1938.645 | 1.578706
1781.827 | 1.571689
1630.754 | 1.56463
1485.227 | 1.55753
1346.319 | 1.550388
1214.322 | 1.543204
1089.288 | 1.535974
972.4549 | 1.528695
863.1623 | 1.521359
762.0521 | 1.513959
669.1833 | 1.506488
584.8255 | 1.498937
508.0838 | 1.491302
439.755 | 1.483577
378.6991 | 1.475761
324.9477 | 1.467854
278.2828 | 1.459863
237.9859 | 1.451796
202.6911 | 1.443664
172.7173 | 1.43548
146.8335 | 1.427258
124.9024 | 1.419007
105.8941 | 1.410735
89.73757 | 1.402445
75.46666 | 1.394137
63.0078 | 1.385807
51.99811 | 1.377447
42.41796 | 1.369049
33.4827 | 1.360604
25.73669 | 1.352104
18.45901 | 1.343542
12.221 | 1.334912
6.110502 | 1.326212
0.6939293 | 1.31744
-4.232233 | 1.308597
-9.182917 | 1.299686
-13.01056 | 1.290712
-16.53906 | 1.281678
-20.64133 | 1.27259
-23.77505 | 1.263453
-26.80088 | 1.254269
-29.77276 | 1.245042
-32.51169 | 1.235776
-34.83869 | 1.226472
-37.48935 | 1.217132
-39.5834 | 1.207755
-42.10655 | 1.198341
-44.02405 | 1.188889
-46.45158 | 1.1794
-48.26855 | 1.169872
-50.36014 | 1.160306
-51.82892 | 1.1507
-53.33938 | 1.141052
-55.10976 | 1.13136
-56.69623 | 1.121625
-58.28761 | 1.111843
-59.91087 | 1.102016
-61.18348 | 1.092141
-62.92443 | 1.08222
-64.48884 | 1.072253
-65.70506 | 1.062239
-67.3136 | 1.05218
-68.67939 | 1.042076
-70.27812 | 1.031931
-71.22216 | 1.021744
-72.36482 | 1.01152
-73.45598 | 1.001258
-74.94437 | 0.9909615
-75.89576 | 0.9806303
-77.32776 | 0.9702656
-78.67884 | 0.9598673
-79.80678 | 0.9494347
-80.88568 | 0.9389677
-81.97194 | 0.9284661
-83.13176 | 0.9179298
-84.21066 | 0.9073599
-85.46856 | 0.896757
-87.0771 | 0.8861215
-87.90344 | 0.8754536
-89.12946 | 0.8647542
-90.3089 | 0.8540236
-91.79974 | 0.8432617
-92.81734 | 0.8324688
-93.94283 | 0.8216453
-95.04135 | 0.8107917
-96.27473 | 0.7999081
-97.39531 | 0.7889944
-98.9401 | 0.7780502
-99.91602 | 0.7670751
-101.2107 | 0.756068
-102.4907 | 0.7450281
-103.7461 | 0.7339554
-104.8716 | 0.7228508
-106.0314 | 0.7117159
-107.3016 | 0.700552
-108.4222 | 0.6893614
-109.5428 | 0.6781459
-110.9625 | 0.6669074
-112.4092 | 0.6556471
-113.5862 | 0.6443659
-114.7779 | 0.6330642
-116.0088 | 0.6217408
-117.2593 | 0.6103948
-118.451 | 0.5990257
-119.8708 | 0.5876329
-121.4793 | 0.5762165
-122.4724 | 0.5647772
-124.3752 | 0.5533156
-125.4737 | 0.5418326
-127.3078 | 0.5303286
-128.8085 | 0.5188053
-130.1375 | 0.5072639
-131.2556 | 0.4957053
-133.0481 | 0.4841302
-134.7057 | 0.4725388
-135.6448 | 0.4609305
-137.2901 | 0.449305
-138.7957 | 0.4376623
-140.4533 | 0.4260018
-142.1476 | 0.4143226
-143.2633 | 0.4026247
-145.22 | 0.3909085
-146.7869 | 0.3791751
-148.3023 | 0.367426
-149.8593 | 0.3556626
-151.7866 | 0.343886
-153.329 | 0.3320975
-155.0429 | 0.3202987
-156.6172 | 0.3084903
-158.1276 | 0.2966724
-159.8661 | 0.2848449
-161.8989 | 0.2730081
-163.3063 | 0.2611617
-165.1012 | 0.2493056
-166.7098 | 0.2374396
-168.0829 | 0.2255631
-170.0323 | 0.2136766
-171.4496 | 0.2017811
-173.0704 | 0.1898772
-175.1497 | 0.1779653
-176.8784 | 0.1660459
-178.612 | 0.1541198
-180.1813 | 0.1421872
-182.0179 | 0.1302486
-183.5701 | 0.1183054
-185.7769 | 0.1063587
-187.101 | 0.09440947
-188.9768 | 0.08245867
-191.115 | 0.07050677
-192.5225 | 0.05855322
-194.1654 | 0.04659736
-196.0216 | 0.03463901
-198.069 | 0.02267772
-200.0478 | 0.01071355
-201.3425 | -0.001252532
-203.1913 | -0.01321987
-204.9666 | -0.02518814
-206.9185 | -0.03715682
-208.6766 | -0.04912481
-210.5573 | -0.06109132
-211.8348 | -0.07305541
-213.7523 | -0.08501573
-215.5202 | -0.09697095
-217.2759 | -0.1089202
-218.8992 | -0.1208628
-220.4488 | -0.1327985
-222.131 | -0.1447276
-224.2029 | -0.1566507
-225.5957 | -0.168568
-227.6946 | -0.1804797
-229.4184 | -0.1923854
-231.3899 | -0.2042844
-233.2265 | -0.2161762
-234.9723 | -0.2280605
-236.598 | -0.2399371
-238.5278 | -0.2518062
-240.2786 | -0.2636673
-242.12 | -0.2755195
-244.0645 | -0.2873625
-245.3837 | -0.2991961
-247.2178 | -0.3110196
-248.8828 | -0.3228319
-250.5379 | -0.3346321
-251.8228 | -0.3464191
-253.6741 | -0.3581918
-255.4567 | -0.369949
-256.9745 | -0.3816896
-258.23 | -0.3934132
-260.0028 | -0.4051193
-261.6089 | -0.4168081
-263.2542 | -0.4284801
-264.6249 | -0.440136
-266.3585 | -0.4517765
-268.4526 | -0.4634019
-269.9753 | -0.4750126
-271.4073 | -0.4866086
-273.3223 | -0.4981897
-274.9358 | -0.5097548
-276.4193 | -0.5213026
-278.2877 | -0.5328311
-279.6928 | -0.544339
-281.034 | -0.555825
-282.9859 | -0.5672876
-284.153 | -0.5787259
-285.7812 | -0.5901394
-287.326 | -0.6015286
-288.7065 | -0.6128943
-290.163 | -0.6242371
-291.8427 | -0.6355579
-293.3874 | -0.6468568
-294.383 | -0.6581335
-296.2612 | -0.6693875
-297.7325 | -0.6806181
-299.238 | -0.6918245
-300.7877 | -0.7030055
-302.3423 | -0.7141606
-303.5512 | -0.7252893
-305.1107 | -0.7363908
-306.6506 | -0.7474644
-307.9207 | -0.7585098
-309.4557 | -0.7695264
-310.9196 | -0.7805135
-312.0156 | -0.7914706
-313.5972 | -0.8023972
-314.9973 | -0.813293
-316.4686 | -0.8241581
-317.8711 | -0.8349921
-319.2811 | -0.8457944
-320.7866 | -0.8565648
-322.1965 | -0.8673032
-323.582 | -0.8780099
-324.8399 | -0.888684
-326.5833 | -0.8993249
-327.5886 | -0.9099317
-329.0696 | -0.9205035
-330.4256 | -0.9310395
-331.887 | -0.9415396
-333.3092 | -0.9520034
-334.7241 | -0.9624305
-336.0604 | -0.9728217
-337.718 | -0.9831775
-339.1157 | -0.9934985
-340.7291 | -1.003785
-342.4039 | -1.014038
-343.5686 | -1.024257
-345.5155 | -1.034442
-346.9598 | -1.044589
-348.9042 | -1.054696
-350.6942 | -1.064762
-352.3862 | -1.074783
-353.8672 | -1.084757
-355.7553 | -1.094684
-357.9597 | -1.104564
-359.8502 | -1.114397
-361.9859 | -1.124185
-364.3399 | -1.13393
-366.6497 | -1.143633
-369.0159 | -1.153295
-371.4018 | -1.162919
-374.1309 | -1.172503
-377.3504 | -1.182049
-380.6362 | -1.191553
-384.0764 | -1.201014
-387.5117 | -1.210428
-391.1873 | -1.219795
-395.0591 | -1.229111
-399.5709 | -1.238377
-404.1955 | -1.247593
-409.3349 | -1.256762
-414.7785 | -1.265884
-420.4942 | -1.274963
-427.176 | -1.284001
-434.0025 | -1.292999
-441.599 | -1.301956
-449.2886 | -1.310871
-458.2386 | -1.319741
-467.4681 | -1.328562
-477.5558 | -1.337328
-488.6562 | -1.346036
-500.3231 | -1.35468
-512.8775 | -1.363259
-526.5379 | -1.37177
-541.8975 | -1.380215
-558.1399 | -1.388596
-576.182 | -1.396916
-596.2962 | -1.405181
-618.5485 | -1.413398
-643.0592 | -1.421572
-670.066 | -1.429708
-699.8535 | -1.437809
-733.8585 | -1.445878
-771.1075 | -1.453915
-812.1671 | -1.461919
-858.3759 | -1.469887
-909.506 | -1.477811
-965.7412 | -1.485685
-1028.661 | -1.4935
-1098.211 | -1.501248
-1173.935 | -1.508923
-1257.12 | -1.516518
-1347.92 | -1.524034
-1446.477 | -1.531472
-1552.506 | -1.538836
-1665.671 | -1.546132
-1786.437 | -1.553365
-1913.887 | -1.560541
-2048.023 | -1.567663
-2188.994 | -1.574735
-2335.298 | -1.581758
-2487.536 | -1.588733
-2645.085 | -1.59566
-2807.528 | -1.60254
-2974.966 | -1.609371
-3146.371 | -1.616152
-3322.024 | -1.622879
-3500.994 | -1.629551
-3682.808 | -1.636162
-3866.859 | -1.642709
-4053.256 | -1.649189
-4242.172 | -1.6556
-4432.347 | -1.66194
-4624.024 | -1.668208
-4817.064 | -1.674405
-5011.359 | -1.68053
-5207.847 | -1.686584
-5404.989 | -1.692567
-5602.71 | -1.69848
-5801.203 | -1.704325
-6000.628 | -1.710104
-6200.357 | -1.715817
-6400.461 | -1.721466
-6600.815 | -1.72705
-6802.405 | -1.732571
-7004.984 | -1.738029
-7207.761 | -1.743425
-7409.645 | -1.748757
-7610.787 | -1.754027
-7813.659 | -1.759234
-8017.277 | -1.764379
-8219.152 | -1.769461
-8419.388 | -1.774478
-8620.329 | -1.779429
-8822.446 | -1.784312
-9024.031 | -1.789125
-9222.502 | -1.793869
-9418.97 | -1.798543
-9616.566 | -1.803146
-9812.784 | -1.807678
-10007.65 | -1.812138
-10200.43 | -1.816526
-10391.84 | -1.820844
-10582.89 | -1.825091
-10771.76 | -1.829266
-10959.75 | -1.833371
-11147.17 | -1.837404
-11333.33 | -1.841366
-11514.95 | -1.845256
-11693.04 | -1.849075
-11872.12 | -1.852823
-12049.47 | -1.8565
-12223.64 | -1.860106
-12397 | -1.863643
-12569.56 | -1.867109
-12737.43 | -1.870507
-12900.21 | -1.873836
-13062.18 | -1.877095
-13223.46 | -1.880286
-13383.43 | -1.883406
-13541.38 | -1.886457
-13697.01 | -1.889438
-13847.5 | -1.892349
-13994.04 | -1.895187
-14137.07 | -1.897953
-14278.28 | -1.900646
-14417.24 | -1.903266
-14554.16 | -1.905812
-14687.86 | -1.908285
-14817.91 | -1.910685
-14943.39 | -1.913011
-15065.52 | -1.915264
-15182.94 | -1.917445
-15297.91 | -1.919553
-15409.6 | -1.921589
-15518.6 | -1.923551
-15624.13 | -1.92544
-15726.18 | -1.927255
-15824.58 | -1.928996
-15918.49 | -1.930664
-16007.89 | -1.932258
-16093.46 | -1.933779
-16174.86 | -1.935227
-16252.31 | -1.936604
-16326.49 | -1.937909
-16396.58 | -1.939143
-16462.97 | -1.940305
-16525.53 | -1.941396
-16584.05 | -1.942414
-16638.79 | -1.943361
-16689.41 | -1.944235
-16735.63 | -1.945036
-16777.9 | -1.945764
-16815.35 | -1.946418
-16849.39 | -1.947
-16878.67 | -1.947508
-16903.58 | -1.947944
-16924.3 | -1.948308
-16940.83 | -1.948598
-16952.92 | -1.948816
-16960.76 | -1.948962
-16964.65 | -1.949035