## Data
H | B
89.36616 | 0.6497781 | Bm_min | Bm_max
89.23443 | 0.649756 | -0.6497781 | 0.6497781
89.12323 | 0.6497634
89.01699 | 0.6496916 | Number of Points
88.84233 | 0.6496544 | 513
88.69427 | 0.6495333
88.52636 | 0.6494502
88.32159 | 0.6492807
88.11946 | 0.6491452
87.89199 | 0.6489319
87.65058 | 0.648744
87.3659 | 0.6484864
87.08178 | 0.6482553
86.80549 | 0.6479505
86.48993 | 0.6476713
86.14557 | 0.64732
85.80061 | 0.6469893
85.4277 | 0.6465869
85.05487 | 0.6462054
84.65043 | 0.6457569
84.24442 | 0.6453268
83.82098 | 0.6448311
83.38204 | 0.6443498
82.91495 | 0.6438023
82.43746 | 0.6432696
81.94607 | 0.64267
81.43813 | 0.6420924
80.92866 | 0.6414432
80.39811 | 0.6408129
79.86082 | 0.6401123
79.25119 | 0.6394352
78.68462 | 0.6386849
78.08503 | 0.6379638
77.47125 | 0.6371697
76.85787 | 0.6364016
76.21522 | 0.6355598
75.56633 | 0.6347492
74.91708 | 0.6338627
74.23872 | 0.6330089
73.58086 | 0.6320736
72.89188 | 0.6311699
72.21546 | 0.6301911
71.5349 | 0.6292401
70.84148 | 0.6282111
70.10702 | 0.6272119
69.40085 | 0.6261327
68.67385 | 0.6250825
67.9197 | 0.6239611
67.17099 | 0.6228548
66.42922 | 0.6216891
65.63907 | 0.6205387
64.88092 | 0.6193256
64.0987 | 0.6181275
63.28047 | 0.6168681
62.50768 | 0.6156174
61.68517 | 0.6143081
60.87239 | 0.6130142
60.04311 | 0.6116576
59.2293 | 0.6103222
58.40082 | 0.6089184
57.57421 | 0.6075409
56.75751 | 0.6060974
55.89714 | 0.6046745
55.09809 | 0.6031843
54.30036 | 0.6017168
53.45583 | 0.600177
52.61161 | 0.5986679
51.78216 | 0.5970824
50.94189 | 0.5955309
50.10869 | 0.5938999
49.26391 | 0.5923032
48.41064 | 0.5906331
47.58725 | 0.5889886
46.71653 | 0.5872731
45.87108 | 0.5855852
45.01086 | 0.5838227
44.16421 | 0.5820906
43.33226 | 0.5802877
42.4787 | 0.5785102
41.61065 | 0.5766594
40.77247 | 0.5748313
39.90758 | 0.5729389
39.05481 | 0.5710667
38.21746 | 0.5691389
37.36792 | 0.5672297
36.51974 | 0.5652538
35.70651 | 0.5633086
34.90092 | 0.5612965
34.05151 | 0.5593059
33.2567 | 0.5572471
32.41187 | 0.5552162
31.60265 | 0.5531254
30.77937 | 0.5510536
29.96343 | 0.5489218
29.16882 | 0.5468101
28.34802 | 0.5446313
27.55199 | 0.5424782
26.72253 | 0.540257
25.91804 | 0.5380612
25.12321 | 0.5357992
24.32504 | 0.5335623
23.53034 | 0.5312618
22.73747 | 0.5289848
21.95784 | 0.5266484
21.16247 | 0.5243259
20.39243 | 0.5219499
19.6482 | 0.5195848
18.86527 | 0.5171677
18.10905 | 0.5147608
17.33877 | 0.5123077
16.61463 | 0.5098638
15.85025 | 0.5073757
15.12641 | 0.5048899
14.40725 | 0.5023718
13.64128 | 0.4998455
12.95546 | 0.4972979
12.21053 | 0.494732
11.50778 | 0.4921445
10.79038 | 0.489552
10.08686 | 0.4869278
9.397422 | 0.4842977
8.68574 | 0.4816336
7.993159 | 0.4789696
7.295797 | 0.4762634
6.6002 | 0.4735577
5.918261 | 0.4708119
5.238137 | 0.4680647
4.588638 | 0.4652856
3.897995 | 0.4625054
3.233735 | 0.4596895
2.581221 | 0.4568748
1.923631 | 0.4540296
1.275212 | 0.4511807
0.6425344 | 0.4483008
-0.01873364 | 0.4454117
-0.6421421 | 0.4425062
-1.281244 | 0.4395829
-1.907325 | 0.4366415
-2.519699 | 0.433686
-3.147668 | 0.4307106
-3.772646 | 0.4277195
-4.362462 | 0.4247167
-4.963311 | 0.4216997
-5.554843 | 0.4186675
-6.155153 | 0.415619
-6.745116 | 0.4125515
-7.329586 | 0.4094739
-7.896499 | 0.406375
-8.487908 | 0.4032653
-9.036897 | 0.4001342
-9.612074 | 0.3969896
-10.16082 | 0.3938255
-10.73031 | 0.3906506
-11.27733 | 0.3874622
-11.83451 | 0.384253
-12.37921 | 0.381033
-12.89975 | 0.3777904
-13.45669 | 0.3745395
-13.98336 | 0.3712697
-14.51695 | 0.3679922
-15.03605 | 0.3646952
-15.54112 | 0.3613941
-16.06248 | 0.3580689
-16.58334 | 0.3547421
-17.0715 | 0.3513894
-17.59967 | 0.348044
-18.09074 | 0.3446666
-18.55923 | 0.3413012
-19.07374 | 0.337903
-19.54409 | 0.33451
-20.05186 | 0.3310806
-20.5114 | 0.3276614
-21.01154 | 0.3242047
-21.47218 | 0.3207547
-21.96715 | 0.3172738
-22.42083 | 0.3137996
-22.88969 | 0.3102948
-23.35948 | 0.3068026
-23.81958 | 0.3032708
-24.27765 | 0.299752
-24.73804 | 0.2962009
-25.16847 | 0.2926559
-25.60312 | 0.28908
-26.05415 | 0.2855163
-26.51156 | 0.2819128
-26.9109 | 0.2783249
-27.3607 | 0.274698
-27.77669 | 0.2710875
-28.23336 | 0.2674436
-28.62606 | 0.2638077
-29.04114 | 0.2601458
-29.47581 | 0.2564956
-29.86481 | 0.2528113
-30.26299 | 0.2491448
-30.68131 | 0.2454488
-31.08823 | 0.2417648
-31.4732 | 0.2380572
-31.85099 | 0.2343563
-32.23603 | 0.2306332
-32.63439 | 0.2269193
-32.99462 | 0.2231759
-33.37756 | 0.2194407
-33.7539 | 0.2156765
-34.12973 | 0.2119271
-34.50464 | 0.2081355
-34.8647 | 0.2043747
-35.22461 | 0.2005703
-35.59335 | 0.1967909
-35.94704 | 0.1929666
-36.31555 | 0.1891714
-36.66674 | 0.1853319
-37.0123 | 0.1815185
-37.35993 | 0.1776617
-37.70773 | 0.1738403
-38.0466 | 0.1699701
-38.38447 | 0.1661334
-38.7342 | 0.162251
-39.06462 | 0.1584066
-39.39648 | 0.1545119
-39.72164 | 0.1506577
-40.04549 | 0.1467566
-40.3655 | 0.1428938
-40.69736 | 0.1389857
-41.03246 | 0.1351113
-41.33963 | 0.131194
-41.63706 | 0.1273064
-41.97 | 0.1233793
-42.24912 | 0.1194808
-42.58034 | 0.1155432
-42.86929 | 0.1116325
-43.18541 | 0.107675
-43.46452 | 0.1037557
-43.76794 | 0.09979291
-44.08945 | 0.09586162
-44.35204 | 0.09188945
-44.66568 | 0.08795032
-44.91763 | 0.08397564
-45.20383 | 0.08003247
-45.48874 | 0.07605169
-45.76903 | 0.07209848
-46.04346 | 0.06811502
-46.29178 | 0.06415393
-46.59226 | 0.06016463
-46.85793 | 0.05619372
-47.13166 | 0.05219799
-47.39905 | 0.04822638
-47.66564 | 0.04423139
-47.90327 | 0.04025684
-48.17466 | 0.03626217
-48.42455 | 0.03228426
-48.68417 | 0.02828396
-48.93212 | 0.02430833
-49.18861 | 0.0203093
-49.43634 | 0.01633699
-49.66953 | 0.01233213
-49.91939 | 0.008354864
-50.17923 | 0.004347551
-50.41446 | 0.0003623947
-50.65199 | -0.00364184
-50.90371 | -0.007631496
-51.13092 | -0.01163737
-51.38402 | -0.01562515
-51.58215 | -0.01963294
-51.82176 | -0.0236231
-52.08621 | -0.02763007
-52.30175 | -0.0316221
-52.52915 | -0.03562212
-52.74138 | -0.03960804
-52.9628 | -0.04360865
-53.19787 | -0.04758833
-53.41741 | -0.05158392
-53.64476 | -0.05556005
-53.86064 | -0.05955271
-54.08728 | -0.06351817
-54.29369 | -0.06750543
-54.52021 | -0.07146326
-54.75083 | -0.07544564
-54.95783 | -0.07939442
-55.19722 | -0.08337431
-55.39177 | -0.08731936
-55.59804 | -0.0912937
-55.82674 | -0.09523316
-56.03372 | -0.09919829
-56.22988 | -0.1031299
-56.45814 | -0.10709
-56.67289 | -0.1110197
-56.89183 | -0.1149694
-57.11242 | -0.1188934
-57.28755 | -0.1228362
-57.51107 | -0.1267492
-57.70663 | -0.1306861
-57.92255 | -0.1345892
-58.13946 | -0.1385123
-58.34026 | -0.142395
-58.56678 | -0.1463138
-58.77773 | -0.1501826
-58.96109 | -0.1540941
-59.18178 | -0.157952
-59.38535 | -0.1618504
-59.60238 | -0.1656906
-59.80913 | -0.1695826
-60.01849 | -0.1734141
-60.23101 | -0.1772907
-60.41959 | -0.1811058
-60.64023 | -0.1849634
-60.84301 | -0.1887668
-61.05083 | -0.1926062
-61.26432 | -0.1963965
-61.47118 | -0.2002269
-61.66509 | -0.204004
-61.86321 | -0.2078207
-62.06357 | -0.2115866
-62.29392 | -0.2153867
-62.49918 | -0.2191411
-62.71694 | -0.2229303
-62.88474 | -0.2266693
-63.08691 | -0.2304345
-63.28354 | -0.2341516
-63.50601 | -0.2379022
-63.70759 | -0.2416007
-63.91315 | -0.2453282
-64.09541 | -0.2490084
-64.3133 | -0.2527235
-64.52856 | -0.2563836
-64.70266 | -0.2600826
-64.90042 | -0.2637167
-65.11539 | -0.2673935
-65.31131 | -0.2710056
-65.52267 | -0.2746639
-65.71425 | -0.2782488
-65.91704 | -0.2818889
-66.12215 | -0.2854538
-66.33197 | -0.2890751
-66.52428 | -0.292618
-66.72651 | -0.2962174
-66.92372 | -0.2997388
-67.13183 | -0.3033121
-67.33687 | -0.3068089
-67.53517 | -0.3103628
-67.74626 | -0.313839
-67.92909 | -0.3173739
-68.15676 | -0.3208266
-68.32811 | -0.324339
-68.54619 | -0.327763
-68.73584 | -0.331248
-68.93855 | -0.3346422
-69.13035 | -0.3380988
-69.32886 | -0.341466
-69.54038 | -0.3448956
-69.73286 | -0.3482396
-69.93148 | -0.3516391
-70.12389 | -0.3549582
-70.333 | -0.3583315
-70.53142 | -0.3616192
-70.74774 | -0.3649635
-70.93736 | -0.3682231
-71.11869 | -0.3715421
-71.32527 | -0.3747715
-71.53237 | -0.3780598
-71.71265 | -0.3812683
-71.93382 | -0.3845313
-72.15654 | -0.3877144
-72.35469 | -0.390947
-72.55625 | -0.3940972
-72.76082 | -0.3972991
-72.96415 | -0.4004211
-73.16654 | -0.4036006
-73.38102 | -0.4066996
-73.55891 | -0.4098519
-73.75375 | -0.4129201
-73.99835 | -0.4160403
-74.17516 | -0.4190758
-74.38614 | -0.422169
-74.57953 | -0.4251699
-74.7921 | -0.4282295
-75.00344 | -0.4311973
-75.18496 | -0.4342197
-75.42365 | -0.4371465
-75.59978 | -0.4401377
-75.79599 | -0.4430273
-76.00066 | -0.4459768
-76.19916 | -0.448833
-76.40059 | -0.4517468
-76.62544 | -0.4545721
-76.80025 | -0.4574537
-76.98857 | -0.4602445
-77.18968 | -0.4630933
-77.39882 | -0.4658563
-77.61877 | -0.4686676
-77.80522 | -0.4713957
-77.99626 | -0.4741666
-78.19456 | -0.476861
-78.39109 | -0.4796
-78.58147 | -0.482261
-78.78871 | -0.4849629
-78.96808 | -0.4875891
-79.15978 | -0.4902506
-79.35418 | -0.4928393
-79.54527 | -0.4954643
-79.74631 | -0.4980166
-79.92747 | -0.5006011
-80.12454 | -0.5031139
-80.30361 | -0.5056639
-80.49102 | -0.5081425
-80.65109 | -0.5106445
-80.84816 | -0.5130812
-81.03006 | -0.5155443
-81.20668 | -0.5179448
-81.38102 | -0.5203751
-81.56379 | -0.5227314
-81.73254 | -0.5251262
-81.89649 | -0.5274403
-82.07169 | -0.5297918
-82.25051 | -0.5320613
-82.42282 | -0.5343703
-82.6157 | -0.5365951
-82.76964 | -0.5388727
-82.9289 | -0.5410564
-83.11427 | -0.5432958
-83.29276 | -0.545443
-83.43554 | -0.5476421
-83.61052 | -0.5497501
-83.78753 | -0.5519056
-83.94932 | -0.553974
-84.09965 | -0.5560897
-84.25595 | -0.5581127
-84.41038 | -0.5601824
-84.57145 | -0.5621585
-84.72637 | -0.564184
-84.86778 | -0.5661156
-85.02689 | -0.5680944
-85.17539 | -0.5699868
-85.32442 | -0.5719206
-85.47209 | -0.5737651
-85.61031 | -0.5756554
-85.75689 | -0.5774553
-85.89617 | -0.5793046
-86.04035 | -0.5810587
-86.16241 | -0.5828642
-86.29953 | -0.5845757
-86.46492 | -0.5863372
-86.56646 | -0.5880077
-86.70978 | -0.5897321
-86.85185 | -0.5913576
-86.98738 | -0.5930359
-87.09804 | -0.5946191
-87.20534 | -0.596251
-87.33653 | -0.5977885
-87.46837 | -0.5993819
-87.58286 | -0.60088
-87.65882 | -0.6024236
-87.77588 | -0.6038698
-87.90327 | -0.6053683
-88.00454 | -0.6067733
-88.10841 | -0.6082214
-88.19388 | -0.6095759
-88.31541 | -0.6109755
-88.39024 | -0.612287
-88.49431 | -0.6136327
-88.587 | -0.614896
-88.67966 | -0.6161906
-88.75906 | -0.6174102
-88.85795 | -0.6186614
-88.93156 | -0.6198386
-89.01191 | -0.6210493
-89.10362 | -0.6221813
-89.16744 | -0.6233448
-89.23816 | -0.6244353
-89.32004 | -0.6255524
-89.39857 | -0.6265956
-89.43832 | -0.6276615
-89.51416 | -0.62866
-89.575 | -0.6296794
-89.65175 | -0.6306316
-89.70935 | -0.6316002
-89.74468 | -0.632504
-89.80086 | -0.6334295
-89.8435 | -0.6342816
-89.87861 | -0.6351554
-89.93386 | -0.6359645
-89.96595 | -0.6367911
-90.00009 | -0.6375521
-90.0454 | -0.6383295
-90.0673 | -0.6390447
-90.08336 | -0.6397718
-90.10986 | -0.6404297
-90.11992 | -0.6411117
-90.14047 | -0.6417227
-90.15506 | -0.6423597
-90.19108 | -0.642921
-90.19162 | -0.6435125
-90.1771 | -0.6440295
-90.17222 | -0.6445681
-90.19316 | -0.6450345
-90.17242 | -0.6455298
-90.16616 | -0.6459426
-90.16886 | -0.6463863
-90.16114 | -0.6467571
-90.1298 | -0.6471576
-90.13338 | -0.6474784
-90.09613 | -0.6478347
-90.06122 | -0.6481075
-90.02907 | -0.6484085
-90.00369 | -0.6486309
-89.92449 | -0.6488804
-89.90649 | -0.6490522
-89.84568 | -0.6492499
-89.78894 | -0.6493763
-89.71195 | -0.649524
-89.63485 | -0.649599
-89.55936 | -0.6496979
-89.45997 | -0.6497222
-89.36616 | -0.6497781