## Data
H | B
93.74865 | 0.7006711 | Bm_min | Bm_max
93.6364 | 0.7006463 | -0.7006711 | 0.7006711
93.4853 | 0.7006259
93.30785 | 0.7005509 | Number of Points
93.16877 | 0.7004792 | 513
92.95566 | 0.7003536
92.73539 | 0.7002334
92.56726 | 0.7000524
92.26924 | 0.6998775
92.00834 | 0.6996408
91.7147 | 0.6994129
91.42051 | 0.699117
91.08411 | 0.6988382
90.71569 | 0.6984886
90.36083 | 0.6981537
89.99298 | 0.6977514
89.56671 | 0.6973696
89.1712 | 0.6969186
88.71002 | 0.6964861
88.28542 | 0.6959815
87.82321 | 0.6954962
87.32032 | 0.6949319
86.80291 | 0.6943904
86.27398 | 0.6937722
85.73289 | 0.6931778
85.18061 | 0.6925077
84.58604 | 0.6918632
83.98418 | 0.6911386
83.38667 | 0.6904335
82.77018 | 0.6896563
82.14875 | 0.6888987
81.49575 | 0.6880698
80.8376 | 0.6872579
80.16247 | 0.6863736
79.47183 | 0.685518
78.7687 | 0.6845858
78.04768 | 0.683678
77.28669 | 0.6826925
76.54637 | 0.6817363
75.78243 | 0.6806926
75.0068 | 0.6796849
74.2116 | 0.6785858
73.42969 | 0.6775227
72.66507 | 0.6763743
71.84942 | 0.6752594
71.0426 | 0.6740577
70.20361 | 0.6728864
69.40936 | 0.6716367
68.60029 | 0.670418
67.75791 | 0.6691191
66.92051 | 0.6678485
66.03925 | 0.6664989
65.19108 | 0.665184
64.34201 | 0.6637837
63.49596 | 0.6624213
62.58434 | 0.6609688
61.69821 | 0.6595591
60.795 | 0.6580552
59.89952 | 0.6565965
59.00366 | 0.6550425
58.12558 | 0.6535334
57.19638 | 0.6519292
56.30633 | 0.650374
55.40982 | 0.6487177
54.52583 | 0.6471202
53.6402 | 0.6454168
52.72586 | 0.6437684
51.82502 | 0.6420122
50.92394 | 0.6403126
50.01637 | 0.6385042
49.10055 | 0.6367502
48.20217 | 0.6348931
47.2946 | 0.6330941
46.36981 | 0.6311861
45.47621 | 0.6293383
44.56225 | 0.6273821
43.63989 | 0.6254878
42.72869 | 0.6234798
41.82621 | 0.6215386
40.92746 | 0.6194868
40.02813 | 0.6175013
39.10437 | 0.6154069
38.21876 | 0.613372
37.32445 | 0.6112273
36.44841 | 0.6091516
35.56177 | 0.6069575
34.71471 | 0.6048325
33.82866 | 0.6025978
32.95078 | 0.6004311
32.10738 | 0.5981506
31.24786 | 0.5959442
30.39715 | 0.593626
29.52348 | 0.5913728
28.68667 | 0.5890118
27.8377 | 0.5867173
26.99184 | 0.5843118
26.15604 | 0.5819758
25.31045 | 0.57952
24.4832 | 0.5771355
23.6393 | 0.5746397
22.80801 | 0.5722101
21.99783 | 0.5696708
21.18841 | 0.5671937
20.38306 | 0.5646118
19.57862 | 0.5620897
18.76839 | 0.5594663
17.9764 | 0.5568939
17.18863 | 0.5542231
16.42229 | 0.5516058
15.64193 | 0.5488947
14.88268 | 0.5462304
14.10937 | 0.5434758
13.35694 | 0.5407668
12.61103 | 0.5379827
11.85374 | 0.5352346
11.11045 | 0.5324088
10.36608 | 0.5296208
9.651209 | 0.5267533
8.925869 | 0.5239299
8.196581 | 0.5210296
7.507997 | 0.5181736
6.784594 | 0.5152333
6.078208 | 0.5123405
5.382121 | 0.5093579
4.687971 | 0.5064255
3.989824 | 0.5034061
3.305409 | 0.5004375
2.612779 | 0.497379
1.932704 | 0.494372
1.278424 | 0.4912737
0.6159052 | 0.4882373
-0.04014001 | 0.4851102
-0.6834346 | 0.4820444
-1.336488 | 0.4788776
-1.995893 | 0.4757725
-2.627123 | 0.4725664
-3.258918 | 0.4694213
-3.90133 | 0.4661757
-4.538224 | 0.4629913
-5.146283 | 0.4597119
-5.744877 | 0.4564983
-6.377824 | 0.4531878
-6.971415 | 0.4499391
-7.552501 | 0.4465939
-8.157274 | 0.4433146
-8.727375 | 0.4399344
-9.326705 | 0.4366203
-9.901023 | 0.4332131
-10.47439 | 0.4298663
-11.0504 | 0.4264246
-11.60068 | 0.4230439
-12.17373 | 0.4195664
-12.72848 | 0.4161536
-13.29228 | 0.4126395
-13.83237 | 0.4092006
-14.37567 | 0.4056582
-14.90622 | 0.4021875
-15.44682 | 0.3986149
-15.9525 | 0.3951199
-16.486 | 0.3915229
-17.02832 | 0.3879981
-17.52794 | 0.3843722
-18.04503 | 0.3808181
-18.56536 | 0.377165
-19.0719 | 0.3735856
-19.57305 | 0.3699001
-20.05618 | 0.3662922
-20.56659 | 0.3625818
-21.05732 | 0.3589457
-21.54999 | 0.3552091
-22.02895 | 0.3515481
-22.5186 | 0.3477833
-23.00699 | 0.3440933
-23.4783 | 0.3403011
-23.95954 | 0.3365848
-24.40932 | 0.33276
-24.8846 | 0.3290216
-25.36071 | 0.3251707
-25.81557 | 0.3214045
-26.26797 | 0.3175374
-26.72047 | 0.3137497
-27.15954 | 0.3098584
-27.61606 | 0.3060454
-28.04764 | 0.3021288
-28.45753 | 0.2982991
-28.92199 | 0.2943587
-29.33458 | 0.2904999
-29.76802 | 0.2865388
-30.1708 | 0.2826554
-30.60729 | 0.2786754
-31.01867 | 0.2747736
-31.42799 | 0.2707747
-31.81867 | 0.2668586
-32.23738 | 0.2628395
-32.62527 | 0.2589
-33.04447 | 0.2548661
-33.41922 | 0.2509105
-33.7987 | 0.2468611
-34.18943 | 0.242886
-34.57722 | 0.2388142
-34.95482 | 0.2348219
-35.31512 | 0.2307407
-35.71147 | 0.2267307
-36.07901 | 0.2226339
-36.44899 | 0.2186062
-36.80383 | 0.2144891
-37.17208 | 0.2104526
-37.53393 | 0.2063178
-37.89965 | 0.2022663
-38.23629 | 0.198115
-38.58912 | 0.1940456
-38.95987 | 0.1898829
-39.29129 | 0.1858002
-39.61863 | 0.1816215
-39.98365 | 0.1775251
-40.31085 | 0.1733336
-40.64744 | 0.1692266
-40.98707 | 0.1650267
-41.34115 | 0.1609036
-41.64662 | 0.1566913
-41.94391 | 0.1525633
-42.2923 | 0.1483428
-42.60814 | 0.1442069
-42.94133 | 0.1399733
-43.25294 | 0.1358242
-43.54578 | 0.1315803
-43.84099 | 0.1274159
-44.1754 | 0.1231635
-44.46996 | 0.1189894
-44.74486 | 0.1147221
-45.06284 | 0.1105389
-45.36829 | 0.1062652
-45.65317 | 0.1020715
-45.94349 | 0.09779368
-46.22577 | 0.09359983
-46.48206 | 0.08931901
-46.79367 | 0.08511584
-47.07298 | 0.08082395
-47.35352 | 0.07662156
-47.62802 | 0.07231769
-47.87698 | 0.06812047
-48.16571 | 0.06381277
-48.41606 | 0.05961307
-48.68655 | 0.05530372
-48.93595 | 0.05109944
-49.20175 | 0.0467868
-49.45774 | 0.04258014
-49.72472 | 0.0382647
-49.97152 | 0.03405638
-50.24757 | 0.02973885
-50.49709 | 0.02552028
-50.74485 | 0.0211986
-50.9963 | 0.01697772
-51.21184 | 0.01265535
-51.47811 | 0.008436749
-51.74052 | 0.004113027
-51.95339 | -0.000112423
-52.21056 | -0.004432607
-52.43924 | -0.008667294
-52.68721 | -0.01299318
-52.94588 | -0.01722986
-53.16512 | -0.02155077
-53.39924 | -0.02578624
-53.64135 | -0.03010982
-53.8624 | -0.03435042
-54.08566 | -0.03866312
-54.31481 | -0.04290429
-54.54326 | -0.04721006
-54.77307 | -0.05145019
-54.98059 | -0.05574497
-55.21718 | -0.05997763
-55.42563 | -0.06426609
-55.65409 | -0.0684887
-55.86151 | -0.0727688
-56.08523 | -0.07698439
-56.31269 | -0.08125797
-56.52761 | -0.08546562
-56.75035 | -0.08973071
-56.9652 | -0.09392811
-57.18701 | -0.09818966
-57.40301 | -0.1023835
-57.62929 | -0.1066356
-57.83207 | -0.1108205
-58.05008 | -0.1150552
-58.28183 | -0.1192379
-58.48032 | -0.1234687
-58.69419 | -0.127642
-58.90769 | -0.1318585
-59.12609 | -0.1360257
-59.34219 | -0.1402322
-59.55878 | -0.1443912
-59.77657 | -0.1485939
-59.987 | -0.1527497
-60.21728 | -0.1569435
-60.42232 | -0.1610879
-60.65771 | -0.1652715
-60.85724 | -0.1694039
-61.07152 | -0.1735725
-61.29525 | -0.1776963
-61.49987 | -0.1818485
-61.68951 | -0.1859609
-61.95058 | -0.1901044
-62.14674 | -0.1942063
-62.36537 | -0.1983418
-62.58196 | -0.2024247
-62.76848 | -0.2065402
-62.97769 | -0.2106019
-63.20041 | -0.2146933
-63.40263 | -0.2187399
-63.59007 | -0.2228194
-63.82095 | -0.2268494
-64.04762 | -0.2309142
-64.22946 | -0.2349254
-64.43691 | -0.2389713
-64.65975 | -0.2429655
-64.87837 | -0.2469957
-65.07885 | -0.250973
-65.29527 | -0.2549861
-65.49521 | -0.2589432
-65.7081 | -0.2629308
-65.91623 | -0.2668725
-66.13007 | -0.2708411
-66.34499 | -0.27476
-66.54481 | -0.2787077
-66.74654 | -0.282607
-66.96251 | -0.2865335
-67.17496 | -0.2904139
-67.39922 | -0.2943201
-67.62631 | -0.2981802
-67.81504 | -0.3020645
-68.02207 | -0.3059028
-68.23466 | -0.3097629
-68.43217 | -0.3135811
-68.64018 | -0.3174213
-68.86079 | -0.3212158
-69.08192 | -0.3250343
-69.29559 | -0.3288062
-69.47957 | -0.3325986
-69.69711 | -0.3363448
-69.9238 | -0.3401129
-70.12215 | -0.3438333
-70.34511 | -0.3475708
-70.56442 | -0.3512686
-70.77152 | -0.3549802
-70.96936 | -0.3586505
-71.1844 | -0.3623305
-71.40283 | -0.3659756
-71.595 | -0.3696256
-71.81749 | -0.3732419
-72.04379 | -0.3768697
-72.2558 | -0.380453
-72.47773 | -0.3840573
-72.69469 | -0.387616
-72.92852 | -0.3911965
-73.15428 | -0.3947269
-73.35201 | -0.3982757
-73.55877 | -0.4017759
-73.78963 | -0.4052873
-74.01843 | -0.4087607
-74.22357 | -0.4122441
-74.4328 | -0.4156832
-74.66101 | -0.4191346
-74.87684 | -0.4225381
-75.10329 | -0.4259648
-75.32718 | -0.4293377
-75.53931 | -0.4327349
-75.7612 | -0.436075
-75.98264 | -0.4394466
-76.22355 | -0.4427553
-76.4398 | -0.4460963
-76.66323 | -0.4493743
-76.89946 | -0.4526814
-77.10629 | -0.4559263
-77.32234 | -0.4591997
-77.52839 | -0.462407
-77.75079 | -0.4656473
-77.96073 | -0.4688203
-78.19095 | -0.4720239
-78.42414 | -0.4751651
-78.65348 | -0.478333
-78.85798 | -0.4814366
-79.07009 | -0.484571
-79.30475 | -0.4876406
-79.51413 | -0.4907395
-79.71902 | -0.4937685
-79.94816 | -0.4968361
-80.15735 | -0.4998374
-80.36666 | -0.502869
-80.58776 | -0.5058295
-80.81639 | -0.5088227
-81.02013 | -0.5117482
-81.23316 | -0.5146989
-81.41905 | -0.5175885
-81.63642 | -0.520501
-81.82874 | -0.5233501
-82.05837 | -0.5262163
-82.25706 | -0.5290309
-82.46779 | -0.5318531
-82.68823 | -0.5346267
-82.88324 | -0.5374121
-83.07886 | -0.5401489
-83.29437 | -0.5428882
-83.50206 | -0.545588
-83.71032 | -0.5482894
-83.88703 | -0.5509548
-84.0999 | -0.5536094
-84.31112 | -0.5562341
-84.50368 | -0.5588483
-84.69547 | -0.5614284
-84.92057 | -0.5639988
-85.11127 | -0.5665504
-85.29064 | -0.569074
-85.48609 | -0.5715797
-85.6887 | -0.5740573
-85.89884 | -0.5765214
-86.06016 | -0.5789566
-86.28151 | -0.5813786
-86.45394 | -0.5837706
-86.64331 | -0.5861489
-86.86372 | -0.5884979
-87.00697 | -0.5908389
-87.21179 | -0.5931424
-87.41072 | -0.5954349
-87.58531 | -0.597687
-87.74504 | -0.5999332
-87.91506 | -0.6021362
-88.11061 | -0.6043359
-88.26767 | -0.6064949
-88.44409 | -0.6086427
-88.59869 | -0.6107526
-88.78828 | -0.6128521
-88.96292 | -0.6149239
-89.09844 | -0.6169723
-89.28772 | -0.6189888
-89.44183 | -0.6209935
-89.61129 | -0.6229686
-89.76714 | -0.6249275
-89.91061 | -0.6268554
-90.07617 | -0.6287667
-90.2168 | -0.6306478
-90.35757 | -0.6325098
-90.52274 | -0.6343474
-90.67357 | -0.6361695
-90.81181 | -0.6379551
-90.9775 | -0.6397368
-91.0837 | -0.6414698
-91.24629 | -0.6432084
-91.36924 | -0.6448989
-91.4952 | -0.6465905
-91.64127 | -0.6482365
-91.80153 | -0.6498832
-91.90927 | -0.651478
-92.04139 | -0.6530713
-92.16345 | -0.6546201
-92.26987 | -0.6561691
-92.38968 | -0.6576659
-92.51356 | -0.6591603
-92.62535 | -0.6606048
-92.74192 | -0.6620479
-92.84162 | -0.6634435
-92.93705 | -0.664837
-93.03864 | -0.666177
-93.14712 | -0.6675215
-93.23054 | -0.6688064
-93.31626 | -0.6700962
-93.41302 | -0.6713287
-93.50215 | -0.6725641
-93.59234 | -0.6737502
-93.67867 | -0.674937
-93.74554 | -0.6760666
-93.83028 | -0.6771992
-93.87854 | -0.6782798
-93.93288 | -0.6793588
-94.0196 | -0.6803819
-94.09859 | -0.681412
-94.16925 | -0.6823798
-94.21371 | -0.6833675
-94.25049 | -0.6842871
-94.33101 | -0.6852249
-94.35865 | -0.6860919
-94.41259 | -0.6869792
-94.46284 | -0.687795
-94.48353 | -0.688629
-94.51651 | -0.6893934
-94.57691 | -0.6901753
-94.5837 | -0.6908883
-94.61862 | -0.6916147
-94.63004 | -0.6922752
-94.66322 | -0.6929497
-94.67445 | -0.6935605
-94.68911 | -0.6941799
-94.71317 | -0.6947392
-94.70358 | -0.6953073
-94.68744 | -0.6958067
-94.69227 | -0.6963228
-94.68546 | -0.6967794
-94.66981 | -0.6972365
-94.66344 | -0.6976393
-94.64973 | -0.6980413
-94.62293 | -0.6983905
-94.57698 | -0.6987411
-94.57009 | -0.6990392
-94.52097 | -0.6993299
-94.47377 | -0.6995722
-94.40489 | -0.6998112
-94.35443 | -0.7000004
-94.28842 | -0.700186
-94.21604 | -0.700319
-94.1603 | -0.7004506
-94.0759 | -0.7005295
-93.96696 | -0.7006118
-93.88805 | -0.7006383
-93.74865 | -0.7006711