## Data
H | B
108.9205 | 0.8496874 | Bm_min | Bm_max
108.7819 | 0.8496856 | -0.8496874 | 0.8496874
108.6321 | 0.8496801
108.4476 | 0.8496162 | Number of Points
108.2585 | 0.8495467 | 513
108.0132 | 0.8494184
107.7485 | 0.8492768
107.4541 | 0.8490774
107.1323 | 0.8488661
106.7645 | 0.848601
106.4147 | 0.8483277
106.0059 | 0.8480097
105.6085 | 0.8476844
105.1428 | 0.8473018
104.6745 | 0.846907
104.1703 | 0.8464543
103.611 | 0.8459889
103.0754 | 0.8454751
102.5249 | 0.8449458
101.9102 | 0.8443757
101.3133 | 0.8437908
100.6852 | 0.843159
100.0606 | 0.8425156
99.3917 | 0.841824
98.71299 | 0.841116
98.02497 | 0.8403653
97.25359 | 0.8395925
96.50821 | 0.838778
95.73908 | 0.837941
94.89332 | 0.8370631
94.05594 | 0.8361613
93.18888 | 0.8352122
92.30602 | 0.8342435
91.43681 | 0.8332332
90.54027 | 0.8322007
89.62966 | 0.8311255
88.69278 | 0.8300325
87.7662 | 0.828894
86.83452 | 0.8277392
85.84345 | 0.8265334
84.87521 | 0.8253108
83.89942 | 0.8240487
82.87907 | 0.822766
81.9063 | 0.8214369
80.88722 | 0.8200901
79.8735 | 0.8187083
78.85075 | 0.817299
77.80392 | 0.8158598
76.72419 | 0.814397
75.64654 | 0.812903
74.5899 | 0.8113833
73.51255 | 0.8098238
72.4526 | 0.8082397
71.39221 | 0.8066168
70.32023 | 0.8049701
69.26033 | 0.8032891
68.16076 | 0.8015789
67.07717 | 0.7998311
66.00219 | 0.7980558
64.93842 | 0.7962539
63.85719 | 0.7944261
62.72584 | 0.7925698
61.64912 | 0.7906813
60.52567 | 0.7887633
59.44361 | 0.7868211
58.33849 | 0.7848404
57.2322 | 0.782831
56.12998 | 0.7807829
55.06481 | 0.7787117
53.98346 | 0.776602
52.92741 | 0.7744754
51.8658 | 0.7723077
50.78481 | 0.7701236
49.73696 | 0.7679024
48.64751 | 0.76567
47.61081 | 0.7633908
46.55204 | 0.7611141
45.51071 | 0.7587823
44.46621 | 0.756454
43.43993 | 0.7540586
42.3955 | 0.751676
41.38457 | 0.7492261
40.34706 | 0.7467847
39.32333 | 0.7442747
38.29566 | 0.7417695
37.29757 | 0.7392083
36.31698 | 0.7366387
35.32297 | 0.7340198
34.34521 | 0.731392
33.35821 | 0.7287147
32.40721 | 0.7260316
31.4467 | 0.7233004
30.48464 | 0.7205655
29.55313 | 0.7177726
28.60651 | 0.7149894
27.68069 | 0.7121453
26.73923 | 0.7093124
25.82837 | 0.7064181
24.90427 | 0.7035325
23.98703 | 0.7005794
23.0845 | 0.6976459
22.20616 | 0.694644
21.3258 | 0.691664
20.44882 | 0.6886094
19.57339 | 0.6855754
18.72158 | 0.6824705
17.88124 | 0.679379
17.0319 | 0.67622
16.17719 | 0.6730782
15.36114 | 0.6698708
14.52733 | 0.6666675
13.70466 | 0.6634072
12.88825 | 0.6601485
12.10321 | 0.6568363
11.32005 | 0.6535294
10.51122 | 0.6501704
9.727443 | 0.646817
8.933592 | 0.6434137
8.198812 | 0.6400075
7.436054 | 0.6365625
6.67663 | 0.6331122
5.935082 | 0.6296117
5.180636 | 0.6261164
4.406648 | 0.6225703
3.696461 | 0.6190197
2.979556 | 0.6154238
2.23482 | 0.6118285
1.555088 | 0.6081839
0.8275659 | 0.6045446
0.1406985 | 0.6008634
-0.5717684 | 0.5971827
-1.274452 | 0.5934539
-1.931208 | 0.5897315
-2.603976 | 0.5859625
-3.286479 | 0.5822034
-3.952112 | 0.5783844
-4.615636 | 0.5745801
-5.281464 | 0.5707168
-5.938589 | 0.5668667
-6.586395 | 0.5629597
-7.218827 | 0.559064
-7.869257 | 0.5551077
-8.50012 | 0.5511704
-9.112641 | 0.5471704
-9.73296 | 0.5431881
-10.3382 | 0.5391507
-10.9337 | 0.5351301
-11.55971 | 0.5310511
-12.16566 | 0.5269911
-12.739 | 0.5228783
-13.3127 | 0.5187786
-13.92022 | 0.5146316
-14.48549 | 0.5104921
-15.07089 | 0.5063008
-15.64384 | 0.5021276
-16.19751 | 0.4978955
-16.76955 | 0.4936805
-17.33502 | 0.4894146
-17.87542 | 0.4851635
-18.45256 | 0.4808614
-18.99128 | 0.4765706
-19.54439 | 0.4722308
-20.06432 | 0.4679028
-20.59043 | 0.4635362
-21.13907 | 0.459173
-21.66967 | 0.4547666
-22.19711 | 0.4503741
-22.71299 | 0.4459307
-23.23984 | 0.4415056
-23.75796 | 0.4370266
-24.24981 | 0.4325709
-24.78294 | 0.4280591
-25.28475 | 0.4235648
-25.78261 | 0.4190192
-26.26299 | 0.4144962
-26.75534 | 0.4099206
-27.27218 | 0.4053639
-27.7173 | 0.4007654
-28.20769 | 0.3961861
-28.67461 | 0.391556
-29.16244 | 0.3869586
-29.63103 | 0.3822939
-30.09922 | 0.3776483
-30.57234 | 0.3729451
-31.0132 | 0.3682742
-31.4581 | 0.3635531
-31.91281 | 0.3588641
-32.35493 | 0.3541145
-32.79495 | 0.3493992
-33.23919 | 0.3446178
-33.65383 | 0.3398762
-34.09574 | 0.335058
-34.54108 | 0.3302858
-34.95879 | 0.3254437
-35.39214 | 0.3206505
-35.81997 | 0.3157752
-36.22198 | 0.3109524
-36.65612 | 0.3060562
-37.06225 | 0.3012137
-37.46113 | 0.2962926
-37.86922 | 0.2914294
-38.27457 | 0.28649
-38.6487 | 0.2816115
-39.06606 | 0.2766545
-39.45812 | 0.2717537
-39.86038 | 0.2667756
-40.21095 | 0.2618634
-40.60487 | 0.2568644
-40.99972 | 0.25193
-41.38016 | 0.2469153
-41.75363 | 0.2419656
-42.11428 | 0.2369298
-42.48893 | 0.2319574
-42.85489 | 0.2269007
-43.21704 | 0.2219152
-43.56005 | 0.2168411
-43.92683 | 0.2118339
-44.2876 | 0.2067417
-44.61564 | 0.2017132
-44.97251 | 0.1966124
-45.30113 | 0.1915656
-45.65383 | 0.18645
-45.99982 | 0.1813932
-46.3267 | 0.1762575
-46.63458 | 0.1711875
-46.96992 | 0.1660434
-47.29379 | 0.1609655
-47.60919 | 0.155811
-47.92894 | 0.150719
-48.24199 | 0.1455516
-48.56037 | 0.140447
-48.87124 | 0.1352648
-49.18478 | 0.1301435
-49.48006 | 0.1249518
-49.78048 | 0.1198219
-50.08579 | 0.1146249
-50.38876 | 0.1094898
-50.69085 | 0.1042888
-50.97622 | 0.09915438
-51.24411 | 0.09394115
-51.53345 | 0.08880544
-51.82853 | 0.08359329
-52.1124 | 0.07844428
-52.39657 | 0.07322163
-52.65727 | 0.06805572
-52.93222 | 0.06281994
-53.22673 | 0.05764456
-53.49156 | 0.05240032
-53.75172 | 0.04721381
-54.04209 | 0.04196411
-54.3026 | 0.03677142
-54.55386 | 0.03152131
-54.82152 | 0.02632748
-55.07793 | 0.02107996
-55.33606 | 0.01588869
-55.56846 | 0.01064494
-55.83179 | 0.005451153
-56.09458 | 0.0002245642
-56.32946 | -0.00500241
-56.5985 | -0.01020844
-56.86359 | -0.01543229
-57.09761 | -0.02063499
-57.36557 | -0.02585515
-57.60585 | -0.03106014
-57.84149 | -0.03627902
-58.09383 | -0.04147879
-58.35208 | -0.04669932
-58.60322 | -0.05189305
-58.82287 | -0.05710498
-59.09336 | -0.06229829
-59.32404 | -0.06750772
-59.58416 | -0.072694
-59.8029 | -0.07790768
-60.03759 | -0.08309277
-60.31244 | -0.08830342
-60.532 | -0.09348414
-60.80096 | -0.09868552
-61.0356 | -0.1038637
-61.2656 | -0.1090582
-61.52253 | -0.1142263
-61.74775 | -0.1194182
-61.97723 | -0.1245723
-62.21513 | -0.1297547
-62.44893 | -0.134899
-62.71358 | -0.1400645
-62.92005 | -0.1452064
-63.14973 | -0.1503559
-63.42002 | -0.1554931
-63.63479 | -0.1606314
-63.87642 | -0.1657469
-64.12336 | -0.170876
-64.3386 | -0.1759697
-64.59251 | -0.1810963
-64.81268 | -0.186182
-65.06088 | -0.1912868
-65.29216 | -0.196358
-65.53251 | -0.2014538
-65.73666 | -0.2065149
-65.99555 | -0.211587
-66.20841 | -0.2166332
-66.4364 | -0.221685
-66.69941 | -0.2267155
-66.93314 | -0.2317491
-67.16481 | -0.2367687
-67.40276 | -0.2417888
-67.63084 | -0.2467887
-67.88262 | -0.2517892
-68.12003 | -0.2567701
-68.34329 | -0.2617522
-68.59759 | -0.2667111
-68.81158 | -0.271672
-69.06125 | -0.2766039
-69.27757 | -0.2815361
-69.52348 | -0.2864442
-69.75785 | -0.2913578
-70.00286 | -0.2962507
-70.22891 | -0.3011418
-70.49609 | -0.3060075
-70.72398 | -0.3108756
-70.96254 | -0.3157179
-71.19963 | -0.3205568
-71.44331 | -0.3253805
-71.7084 | -0.3302013
-71.94147 | -0.3349964
-72.19217 | -0.3397921
-72.43247 | -0.3445631
-72.6957 | -0.349338
-72.92126 | -0.3540843
-73.17338 | -0.3588264
-73.43734 | -0.3635418
-73.67404 | -0.3682577
-73.93467 | -0.3729513
-74.19333 | -0.3776441
-74.45362 | -0.3823083
-74.71586 | -0.3869672
-74.94118 | -0.3915997
-75.21728 | -0.3962216
-75.4659 | -0.4008224
-75.74602 | -0.4054241
-75.9938 | -0.409999
-76.26921 | -0.4145703
-76.52251 | -0.419116
-76.79701 | -0.4236516
-77.04369 | -0.4281621
-77.3194 | -0.4326627
-77.57909 | -0.4371399
-77.87564 | -0.4416086
-78.11783 | -0.4460565
-78.38977 | -0.4504967
-78.65324 | -0.4549169
-78.93047 | -0.4593287
-79.18386 | -0.4637201
-79.45913 | -0.4680881
-79.70065 | -0.4724339
-79.98372 | -0.4767621
-80.2686 | -0.4810739
-80.54016 | -0.4853771
-80.8157 | -0.4896591
-81.06745 | -0.49393
-81.33345 | -0.4981691
-81.60597 | -0.5023952
-81.86532 | -0.5065912
-82.10663 | -0.5107712
-82.38761 | -0.5149212
-82.68882 | -0.519056
-82.93348 | -0.5231655
-83.19396 | -0.5272625
-83.47585 | -0.5313324
-83.7354 | -0.5353933
-84.02491 | -0.5394294
-84.31467 | -0.5434507
-84.61299 | -0.5474537
-84.88749 | -0.551439
-85.15558 | -0.5554035
-85.45637 | -0.5593499
-85.73352 | -0.563273
-86.00249 | -0.5671781
-86.2872 | -0.5710585
-86.58399 | -0.5749225
-86.85796 | -0.5787588
-87.12896 | -0.5825805
-87.40712 | -0.5863688
-87.69048 | -0.5901439
-87.99331 | -0.5938903
-88.25393 | -0.5976183
-88.53658 | -0.601318
-88.81822 | -0.6049917
-89.09933 | -0.6086461
-89.39691 | -0.6122756
-89.65962 | -0.6158786
-89.93371 | -0.6194592
-90.21177 | -0.6230138
-90.51673 | -0.6265422
-90.77547 | -0.630056
-91.07126 | -0.6335462
-91.34709 | -0.6370112
-91.61209 | -0.6404525
-91.89446 | -0.6438708
-92.17861 | -0.6472675
-92.48325 | -0.6506367
-92.75798 | -0.6539822
-93.01748 | -0.6573019
-93.31631 | -0.6606004
-93.59077 | -0.6638662
-93.87256 | -0.6671129
-94.14973 | -0.6703295
-94.46117 | -0.6735255
-94.73918 | -0.6766958
-95.01239 | -0.6798453
-95.28773 | -0.6829734
-95.56454 | -0.686076
-95.82956 | -0.689151
-96.10362 | -0.6922001
-96.37384 | -0.6952203
-96.6365 | -0.6982113
-96.90512 | -0.7011659
-97.17622 | -0.7041027
-97.42351 | -0.7070012
-97.69311 | -0.7098846
-97.94869 | -0.7127283
-98.19703 | -0.7155528
-98.45857 | -0.7183396
-98.71537 | -0.7211126
-98.96261 | -0.7238448
-99.20617 | -0.7265621
-99.44601 | -0.72924
-99.68991 | -0.7319064
-99.94395 | -0.7345301
-100.1977 | -0.7371432
-100.4275 | -0.7397161
-100.6718 | -0.7422793
-100.9138 | -0.7447976
-101.1312 | -0.7473062
-101.3855 | -0.7497701
-101.6069 | -0.7522177
-101.8422 | -0.7546292
-102.0604 | -0.7570217
-102.3112 | -0.7593717
-102.5131 | -0.7617084
-102.7604 | -0.7639966
-102.9481 | -0.7662807
-103.1898 | -0.7685096
-103.3737 | -0.7707307
-103.6048 | -0.7728991
-103.8262 | -0.7750615
-104.0234 | -0.7771713
-104.2099 | -0.7792738
-104.3943 | -0.7813212
-104.608 | -0.7833707
-104.8165 | -0.7853619
-105.0023 | -0.7873498
-105.202 | -0.7892773
-105.3806 | -0.7912036
-105.5649 | -0.7930738
-105.7318 | -0.7949496
-105.9027 | -0.7967616
-106.0867 | -0.7985696
-106.2687 | -0.8003218
-106.4518 | -0.8020747
-106.6132 | -0.8037723
-106.7728 | -0.8054648
-106.907 | -0.8071058
-107.0646 | -0.8087254
-107.2149 | -0.8103017
-107.3692 | -0.8118649
-107.5023 | -0.8133837
-107.6453 | -0.8148866
-107.7787 | -0.8163394
-107.8924 | -0.8177788
-108.0144 | -0.8191686
-108.1544 | -0.8205448
-108.2719 | -0.8218706
-108.3749 | -0.8231868
-108.4806 | -0.8244518
-108.5913 | -0.8257052
-108.6909 | -0.8269114
-108.778 | -0.828098
-108.8656 | -0.8292366
-108.9778 | -0.8303639
-109.0332 | -0.8314454
-109.1077 | -0.8325105
-109.1946 | -0.833531
-109.2696 | -0.8345337
-109.3347 | -0.835492
-109.3866 | -0.8364354
-109.4658 | -0.8373283
-109.5343 | -0.8382006
-109.572 | -0.8390368
-109.6236 | -0.8398517
-109.656 | -0.8406289
-109.686 | -0.8413741
-109.7024 | -0.8420863
-109.7259 | -0.8427647
-109.7409 | -0.8434097
-109.7635 | -0.844026
-109.784 | -0.8446063
-109.791 | -0.8451628
-109.7848 | -0.8456823
-109.7594 | -0.8461764
-109.7783 | -0.8466323
-109.7603 | -0.8470632
-109.7239 | -0.8474526
-109.7053 | -0.8478187
-109.6612 | -0.8481464
-109.621 | -0.8484459
-109.5796 | -0.8487053
-109.5094 | -0.8489442
-109.4561 | -0.8491418
-109.3588 | -0.8493216
-109.2646 | -0.8494507
-109.1836 | -0.8495687
-109.0664 | -0.8496329
-108.9205 | -0.8496874