## Data
H | B
122.2255 | 0.9524994 | Bm_min | Bm_max
122.0509 | 0.952449 | -0.9524994 | 0.9524994
121.8643 | 0.9524736
121.6401 | 0.9523526 | Number of Points
121.3531 | 0.9523029 | 513
121.0768 | 0.9521095
120.7438 | 0.951984
120.3872 | 0.9517216
119.983 | 0.9515267
119.5701 | 0.951186
119.0942 | 0.9509157
118.6029 | 0.9505067
118.085 | 0.9501649
117.5147 | 0.9496904
116.9119 | 0.9492739
116.2691 | 0.9487276
115.6058 | 0.948243
114.9113 | 0.9476258
114.2017 | 0.9470701
113.4595 | 0.946378
112.6768 | 0.9457477
111.8508 | 0.9449867
111.0254 | 0.9442795
110.1706 | 0.9434476
109.2678 | 0.9426624
108.3737 | 0.9417542
107.4158 | 0.9409023
106.4609 | 0.9399295
105.4499 | 0.9390039
104.4384 | 0.9379574
103.3739 | 0.9369583
102.3319 | 0.9358419
101.2465 | 0.9347713
100.1555 | 0.9335847
99.09103 | 0.9324415
97.98025 | 0.9311872
96.83193 | 0.9299734
95.68403 | 0.9286519
94.51428 | 0.9273664
93.27869 | 0.9259747
92.08102 | 0.9246173
90.87584 | 0.9231553
89.66886 | 0.9217273
88.44995 | 0.9201987
87.22768 | 0.9187001
86.00085 | 0.9171033
84.72169 | 0.9155314
83.50952 | 0.9138722
82.24789 | 0.9122352
81.00166 | 0.9105054
79.75627 | 0.9088019
78.49224 | 0.9070023
77.20538 | 0.9052248
75.92808 | 0.9033551
74.59208 | 0.901509
73.32092 | 0.8995697
72.05081 | 0.8976639
70.78207 | 0.8956528
69.55264 | 0.8936804
68.28924 | 0.8916031
67.04478 | 0.8895608
65.79586 | 0.887415
64.53793 | 0.8853039
63.29386 | 0.8830959
62.0339 | 0.8809209
60.78777 | 0.8786474
59.5448 | 0.8764053
58.29021 | 0.8740698
57.0394 | 0.8717587
55.82502 | 0.8693526
54.63549 | 0.8669704
53.43234 | 0.8645007
52.28022 | 0.8620579
51.07791 | 0.8595267
49.91113 | 0.8570169
48.75503 | 0.8544172
47.57442 | 0.8518451
46.43702 | 0.8491811
45.29326 | 0.84655
44.15929 | 0.8438253
43.02627 | 0.8411334
41.93126 | 0.838344
40.8183 | 0.8355927
39.68508 | 0.8327451
38.61116 | 0.829932
37.52363 | 0.8270169
36.45709 | 0.8241405
35.41671 | 0.8211645
34.36686 | 0.8182244
33.32771 | 0.8151885
32.31634 | 0.8121896
31.31124 | 0.809097
30.31179 | 0.8060421
29.32778 | 0.8028937
28.31803 | 0.7997784
27.34317 | 0.7965768
26.39352 | 0.7933962
25.41981 | 0.7901316
24.44728 | 0.7868952
23.51072 | 0.7835804
22.57565 | 0.7802857
21.64925 | 0.7769133
20.74871 | 0.7735573
19.8288 | 0.7701284
18.95396 | 0.7667168
18.0646 | 0.7632326
17.18836 | 0.7597625
16.32911 | 0.7562167
15.45815 | 0.7526842
14.61744 | 0.7490854
13.79286 | 0.7454968
12.92712 | 0.7418441
12.1111 | 0.7382049
11.31679 | 0.7344974
10.48081 | 0.7308085
9.704222 | 0.7270429
8.912382 | 0.7233047
8.137413 | 0.7194943
7.366612 | 0.7157075
6.568985 | 0.7118488
5.770427 | 0.708008
5.037167 | 0.7040969
4.297752 | 0.7002108
3.528226 | 0.6962482
2.816225 | 0.6923104
2.050524 | 0.6882995
1.349558 | 0.6843072
0.592905 | 0.6802438
-0.1053645 | 0.6762046
-0.8076798 | 0.6720869
-1.530764 | 0.6679965
-2.208731 | 0.6638283
-2.901998 | 0.6596971
-3.597447 | 0.6554794
-4.273477 | 0.6513004
-4.95316 | 0.6470366
-5.61867 | 0.6428149
-6.283984 | 0.6385039
-6.94177 | 0.6342344
-7.601567 | 0.6298801
-8.248025 | 0.6255609
-8.87131 | 0.6211561
-9.503375 | 0.6167945
-10.14326 | 0.6123493
-10.75537 | 0.6079507
-11.36014 | 0.6034567
-12.009 | 0.5990146
-12.60857 | 0.5944792
-13.21725 | 0.5899927
-13.81655 | 0.5854158
-14.41078 | 0.5808868
-15.01212 | 0.5762674
-15.58685 | 0.5716962
-16.16809 | 0.5670362
-16.73451 | 0.5624264
-17.32038 | 0.5577223
-17.90286 | 0.5530734
-18.47794 | 0.5483318
-19.04473 | 0.5436415
-19.59161 | 0.5388635
-20.16002 | 0.534137
-20.69582 | 0.5293246
-21.25964 | 0.5245551
-21.78004 | 0.5197044
-22.35215 | 0.5149
-22.89194 | 0.510016
-23.40928 | 0.5051743
-23.94846 | 0.500254
-24.47356 | 0.4953779
-25.00326 | 0.4904249
-25.52687 | 0.4855108
-26.05089 | 0.4805216
-26.54339 | 0.4755738
-27.04363 | 0.4705536
-27.55466 | 0.465571
-28.07126 | 0.4605164
-28.57346 | 0.4554952
-29.06316 | 0.4504072
-29.55727 | 0.4453596
-30.04236 | 0.4402356
-30.53878 | 0.4351552
-30.99429 | 0.4299972
-31.46239 | 0.4248891
-31.93323 | 0.419704
-32.40223 | 0.4145667
-32.86692 | 0.4093466
-33.32906 | 0.4041779
-33.78749 | 0.3989247
-34.23205 | 0.3937305
-34.69612 | 0.3884482
-35.12128 | 0.3832279
-35.57744 | 0.3779135
-36.04534 | 0.372667
-36.45593 | 0.3673267
-36.88494 | 0.3620533
-37.33406 | 0.3566916
-37.7754 | 0.3513878
-38.18794 | 0.3460009
-38.6142 | 0.3406734
-39.04154 | 0.3352653
-39.46921 | 0.329911
-39.86425 | 0.3244789
-40.2813 | 0.3191027
-40.69339 | 0.3136525
-41.09996 | 0.3082473
-41.48224 | 0.3027757
-41.90809 | 0.2973515
-42.29941 | 0.2918479
-42.69227 | 0.2864073
-43.08161 | 0.2808882
-43.46742 | 0.2754206
-43.85168 | 0.2698789
-44.25119 | 0.264391
-44.61365 | 0.2588288
-44.96356 | 0.2533189
-45.33619 | 0.2477339
-45.69677 | 0.2422071
-46.0618 | 0.236604
-46.41549 | 0.2310646
-46.75456 | 0.2254433
-47.12923 | 0.2198827
-47.47825 | 0.2142483
-47.80011 | 0.2086678
-48.19803 | 0.2030233
-48.49853 | 0.1974278
-48.83198 | 0.1917715
-49.18468 | 0.1861653
-49.50718 | 0.1804907
-49.80608 | 0.1748661
-50.13603 | 0.1691769
-50.47083 | 0.1635423
-50.78094 | 0.1578406
-51.12178 | 0.1521901
-51.43625 | 0.1464739
-51.748 | 0.1408164
-52.04073 | 0.1350925
-52.33995 | 0.1294208
-52.63915 | 0.1236847
-52.92143 | 0.1180059
-53.24093 | 0.1122674
-53.5097 | 0.10658
-53.80375 | 0.100832
-54.09591 | 0.09513132
-54.39663 | 0.08937169
-54.68833 | 0.08366237
-54.96386 | 0.07789707
-55.23244 | 0.07218233
-55.52318 | 0.06641263
-55.79692 | 0.0606916
-56.10514 | 0.05491813
-56.35908 | 0.04918736
-56.64403 | 0.04341138
-56.9027 | 0.03767149
-57.17755 | 0.03189276
-57.43923 | 0.02615188
-57.70341 | 0.02037296
-57.96772 | 0.01462623
-58.24809 | 0.008843669
-58.50675 | 0.003052197
-58.7815 | -0.002651432
-59.03907 | -0.008485776
-59.29271 | -0.01419161
-59.5563 | -0.02002346
-59.82887 | -0.02572933
-60.08413 | -0.03156647
-60.3349 | -0.03727731
-60.60198 | -0.04311581
-60.86037 | -0.04882207
-61.1171 | -0.05465324
-61.36366 | -0.06035852
-61.63304 | -0.06618743
-61.87601 | -0.07188956
-62.13061 | -0.07771375
-62.36792 | -0.0834123
-62.61732 | -0.08923028
-62.88491 | -0.09491925
-63.1412 | -0.1007359
-63.38601 | -0.1064133
-63.63151 | -0.112222
-63.87602 | -0.117899
-64.1447 | -0.1237022
-64.37102 | -0.1293735
-64.63994 | -0.1351706
-64.87065 | -0.140838
-65.12699 | -0.1466262
-65.35961 | -0.1522833
-65.6327 | -0.1580586
-65.8756 | -0.1637111
-66.14132 | -0.169481
-66.38579 | -0.1751227
-66.61702 | -0.1808781
-66.85762 | -0.1865074
-67.10849 | -0.1922525
-67.36284 | -0.1978717
-67.60331 | -0.2036112
-67.86075 | -0.2092129
-68.10551 | -0.2149387
-68.36563 | -0.2205282
-68.61282 | -0.2262433
-68.88803 | -0.2318138
-69.09768 | -0.2375122
-69.36785 | -0.2430702
-69.6314 | -0.2487522
-69.8602 | -0.2542911
-70.11048 | -0.2599588
-70.37679 | -0.2654839
-70.63389 | -0.2711362
-70.86394 | -0.2766385
-71.13742 | -0.2822684
-71.40101 | -0.287751
-71.63555 | -0.293367
-71.91962 | -0.298832
-72.16706 | -0.3044272
-72.45383 | -0.3098644
-72.71065 | -0.3154428
-72.96137 | -0.3208586
-73.22468 | -0.3264127
-73.49526 | -0.3318082
-73.741 | -0.3373491
-74.03363 | -0.3427211
-74.31253 | -0.3482368
-74.5963 | -0.3535813
-74.86372 | -0.3590741
-75.11381 | -0.364396
-75.40744 | -0.3698677
-75.67714 | -0.375159
-75.96893 | -0.3806011
-76.22667 | -0.3858692
-76.51657 | -0.3912817
-76.81327 | -0.3965255
-77.07824 | -0.4019149
-77.37101 | -0.4071323
-77.64483 | -0.412493
-77.93636 | -0.4176744
-78.23911 | -0.4230053
-78.50734 | -0.4281596
-78.80625 | -0.4334604
-79.08953 | -0.4385845
-79.39155 | -0.4438526
-79.67018 | -0.4489461
-79.93943 | -0.4541802
-80.26016 | -0.4592448
-80.56458 | -0.4644497
-80.86003 | -0.4694825
-81.12471 | -0.4746552
-81.43455 | -0.4796589
-81.73254 | -0.4847908
-82.01806 | -0.4897601
-82.33285 | -0.4948554
-82.60474 | -0.4997816
-82.92365 | -0.5048459
-83.2151 | -0.5097406
-83.54735 | -0.5147662
-83.84665 | -0.5196217
-84.12528 | -0.524608
-84.45912 | -0.5294324
-84.77882 | -0.5343782
-85.07763 | -0.5391648
-85.41532 | -0.5440714
-85.72087 | -0.5488219
-86.03495 | -0.5536781
-86.35725 | -0.5583859
-86.7 | -0.5632035
-86.99621 | -0.5678713
-87.30742 | -0.5726446
-87.64813 | -0.5772728
-87.98009 | -0.582004
-88.31146 | -0.5865913
-88.62211 | -0.5912843
-88.95963 | -0.5958329
-89.30922 | -0.6004849
-89.61328 | -0.6049853
-89.95494 | -0.6095976
-90.28565 | -0.6140536
-90.63931 | -0.6186197
-90.96835 | -0.6230335
-91.29374 | -0.6275529
-91.62415 | -0.631919
-91.97663 | -0.636392
-92.32686 | -0.6407088
-92.65823 | -0.6451266
-93.02854 | -0.6493948
-93.3742 | -0.6537717
-93.72271 | -0.6579885
-94.04533 | -0.6623114
-94.41963 | -0.6664763
-94.77849 | -0.6707468
-95.12209 | -0.6748647
-95.47963 | -0.6790855
-95.82338 | -0.6831541
-96.17792 | -0.6873224
-96.54129 | -0.6913375
-96.86346 | -0.6954545
-97.21234 | -0.6994139
-97.56556 | -0.7034777
-97.90919 | -0.7073808
-98.26878 | -0.7113925
-98.61479 | -0.7152444
-98.95609 | -0.7192063
-99.31514 | -0.7230037
-99.66223 | -0.7269134
-100.0065 | -0.7306579
-100.3482 | -0.7345149
-100.707 | -0.7382015
-101.0454 | -0.7420017
-101.3863 | -0.745634
-101.7378 | -0.74938
-102.0754 | -0.7529571
-102.4523 | -0.7566474
-102.7803 | -0.7601681
-103.1478 | -0.7637939
-103.4826 | -0.7672534
-103.8237 | -0.7708236
-104.1814 | -0.7742223
-104.53 | -0.7777314
-104.8868 | -0.7810758
-105.2387 | -0.7845189
-105.577 | -0.7878072
-105.9215 | -0.7911916
-106.2887 | -0.794424
-106.6054 | -0.7977506
-106.9818 | -0.8009213
-107.3172 | -0.8041887
-107.6373 | -0.8072948
-107.9643 | -0.8104945
-108.2758 | -0.8135355
-108.6221 | -0.8166771
-108.9586 | -0.8196511
-109.2595 | -0.8227308
-109.5792 | -0.8256358
-109.9137 | -0.8286508
-110.2189 | -0.8314914
-110.5563 | -0.8344457
-110.8715 | -0.8372246
-111.1857 | -0.8401141
-111.483 | -0.8428277
-111.8056 | -0.8456502
-112.1131 | -0.8482934
-112.419 | -0.8510513
-112.7239 | -0.8536314
-113.0163 | -0.8563264
-113.3125 | -0.8588435
-113.6235 | -0.8614726
-113.9042 | -0.8639196
-114.1899 | -0.8664812
-114.4657 | -0.8688586
-114.7713 | -0.8713516
-115.038 | -0.8736678
-115.314 | -0.8760959
-115.6037 | -0.8783428
-115.8689 | -0.8807035
-116.1345 | -0.8828875
-116.3703 | -0.8851726
-116.6427 | -0.8872814
-116.8831 | -0.8894982
-117.159 | -0.8915381
-117.3955 | -0.8936785
-117.6308 | -0.8956499
-117.8697 | -0.8977172
-118.0947 | -0.8996197
-118.3104 | -0.9016178
-118.5396 | -0.9034527
-118.7682 | -0.905377
-118.9909 | -0.907146
-119.1885 | -0.9089959
-119.39 | -0.9106977
-119.6165 | -0.9124766
-119.7936 | -0.914114
-119.9953 | -0.9158196
-120.1697 | -0.9173833
-120.3571 | -0.9190178
-120.5334 | -0.920515
-120.714 | -0.9220762
-120.8912 | -0.9234999
-121.026 | -0.9249922
-121.1802 | -0.9263459
-121.3533 | -0.9277626
-121.5011 | -0.9290421
-121.6031 | -0.9303834
-121.7699 | -0.9315881
-121.8738 | -0.9328551
-122.0063 | -0.9339875
-122.1094 | -0.935183
-122.2248 | -0.9362412
-122.3133 | -0.9373636
-122.4435 | -0.9383554
-122.529 | -0.9394079
-122.5897 | -0.9403215
-122.6933 | -0.9412981
-122.7577 | -0.9421411
-122.833 | -0.9430417
-122.8818 | -0.9438087
-122.918 | -0.9446398
-122.9762 | -0.9453304
-123.0174 | -0.9460888
-123.0569 | -0.9467022
-123.0747 | -0.9473917
-123.1106 | -0.9479271
-123.1184 | -0.9485493
-123.1334 | -0.9490172
-123.1017 | -0.9495605
-123.0979 | -0.9499533
-123.0953 | -0.9504265
-123.0407 | -0.9507473
-123.008 | -0.9511464
-122.9357 | -0.9513916
-122.8896 | -0.9517114
-122.8119 | -0.9518767
-122.7312 | -0.9521219
-122.6253 | -0.9522134
-122.499 | -0.9523821
-122.4056 | -0.9524034
-122.2255 | -0.9524994