## Data
H | B
114.4607 | 0.896885 | Bm_min | Bm_max
114.2805 | 0.8968612 | -0.896885 | 0.896885
114.1093 | 0.8967925
113.8451 | 0.8966974 | Number of Points
113.6025 | 0.8965677 | 513
113.3218 | 0.896409
112.9803 | 0.896214
112.6606 | 0.8959838
112.2934 | 0.8957201
111.8857 | 0.8954232
111.444 | 0.8950928
110.9832 | 0.8947309
110.4921 | 0.894334
109.9763 | 0.8939078
109.43 | 0.8934498
108.8846 | 0.8929567
108.2716 | 0.8924338
107.6659 | 0.891866
107.0049 | 0.8912735
106.3155 | 0.8906445
105.6134 | 0.8899842
104.88 | 0.8892901
104.1026 | 0.8885669
103.3151 | 0.8878059
102.5358 | 0.8870142
101.6971 | 0.8861909
100.8873 | 0.8853365
100.0303 | 0.8844494
99.17584 | 0.8835299
98.28173 | 0.8825746
97.3843 | 0.8815881
96.45768 | 0.8805663
95.48205 | 0.8795235
94.50472 | 0.8784368
93.47854 | 0.8773301
92.47114 | 0.8761767
91.44969 | 0.8750052
90.43366 | 0.873785
89.38651 | 0.8725479
88.32941 | 0.8712603
87.26892 | 0.86996
86.19471 | 0.8686075
85.10553 | 0.8672427
84.02293 | 0.8658243
82.94381 | 0.864392
81.84034 | 0.8629137
80.71345 | 0.8614247
79.59664 | 0.8598755
78.4608 | 0.8583194
77.30903 | 0.8567057
76.14139 | 0.8550859
74.95825 | 0.8534105
73.80642 | 0.8517263
72.66097 | 0.8499841
71.4785 | 0.8482359
70.34533 | 0.8464266
69.2184 | 0.8446148
68.04639 | 0.8427461
66.89854 | 0.8408678
65.74981 | 0.8389314
64.58687 | 0.8369928
63.43 | 0.8350015
62.2536 | 0.8330025
61.09854 | 0.8309495
59.93527 | 0.8288865
58.7794 | 0.8267739
57.59189 | 0.8246512
56.47035 | 0.8224727
55.3429 | 0.8202858
54.21319 | 0.818043
53.11284 | 0.8157946
51.9948 | 0.8134864
50.86539 | 0.811176
49.74694 | 0.8088056
48.65563 | 0.8064374
47.55059 | 0.8040129
46.4453 | 0.8015843
45.386 | 0.7991002
44.28753 | 0.7966108
43.20264 | 0.794064
42.12056 | 0.7915157
41.04546 | 0.7889092
40.01398 | 0.7862981
38.96627 | 0.7836299
37.89536 | 0.7809652
36.84449 | 0.7782344
35.82917 | 0.7755103
34.82959 | 0.7727177
33.83139 | 0.7699336
32.8322 | 0.7670855
31.84812 | 0.764246
30.87731 | 0.7613387
29.91909 | 0.7584432
28.93271 | 0.755479
27.98038 | 0.752523
26.99812 | 0.7494991
26.05607 | 0.7464883
25.13726 | 0.7434134
24.19104 | 0.7403476
23.25325 | 0.7372123
22.34926 | 0.7340906
21.42709 | 0.7308965
20.55012 | 0.7277166
19.65944 | 0.7244694
18.79624 | 0.7212318
17.90357 | 0.7179312
17.05916 | 0.7146313
16.197 | 0.711271
15.33562 | 0.7079136
14.49628 | 0.704499
13.66367 | 0.7010878
12.84064 | 0.6976271
12.03612 | 0.6941649
11.22653 | 0.6906523
10.42824 | 0.6871374
9.626002 | 0.6835701
8.852871 | 0.68
8.035481 | 0.6763856
7.291873 | 0.672763
6.511607 | 0.6690952
5.735755 | 0.6654195
4.979715 | 0.6616906
4.223504 | 0.6579665
3.475335 | 0.6541822
2.752398 | 0.6504018
2.007981 | 0.6465697
1.274427 | 0.6427364
0.5550209 | 0.6388583
-0.188636 | 0.6349741
-0.8766069 | 0.6310503
-1.589172 | 0.6271152
-2.284793 | 0.6231418
-2.977276 | 0.6191607
-3.655316 | 0.615141
-4.346989 | 0.6111106
-5.014731 | 0.6070463
-5.691128 | 0.6029708
-6.361591 | 0.5988532
-6.994342 | 0.5947363
-7.654016 | 0.5905789
-8.297262 | 0.5864079
-8.948109 | 0.5822063
-9.594248 | 0.5779923
-10.2216 | 0.5737392
-10.83614 | 0.569478
-11.45376 | 0.5651883
-12.06466 | 0.5608737
-12.69643 | 0.5565407
-13.28271 | 0.5521804
-13.90448 | 0.5478054
-14.49332 | 0.5434031
-15.08019 | 0.5389851
-15.6661 | 0.534545
-16.27845 | 0.5300823
-16.84507 | 0.5256026
-17.41017 | 0.5210988
-17.99739 | 0.5165749
-18.5529 | 0.5120268
-19.12052 | 0.5074637
-19.70014 | 0.5028767
-20.25286 | 0.4982675
-20.8042 | 0.4936388
-21.36537 | 0.4889922
-21.91051 | 0.4843243
-22.45107 | 0.4796332
-23.01339 | 0.4749246
-23.52281 | 0.4701973
-24.06525 | 0.4654502
-24.60252 | 0.4606914
-25.11159 | 0.4559011
-25.65243 | 0.4511065
-26.14951 | 0.4462811
-26.66873 | 0.4414506
-27.1882 | 0.436585
-27.67275 | 0.431718
-28.18832 | 0.4268191
-28.70283 | 0.4219194
-29.17855 | 0.4169922
-29.66259 | 0.4120559
-30.15243 | 0.4070973
-30.62722 | 0.4021295
-31.1129 | 0.3971428
-31.57979 | 0.3921458
-32.05792 | 0.3871239
-32.52896 | 0.3820925
-32.98239 | 0.3770392
-33.43656 | 0.3719778
-33.90333 | 0.3668992
-34.35205 | 0.3618079
-34.8011 | 0.3566974
-35.20946 | 0.351583
-35.67515 | 0.3464458
-36.11495 | 0.3412958
-36.54019 | 0.3361385
-36.97403 | 0.3309621
-37.40608 | 0.3257804
-37.84946 | 0.3205772
-38.27565 | 0.3153638
-38.6922 | 0.3101329
-39.113 | 0.304896
-39.53703 | 0.2996362
-39.9311 | 0.2943697
-40.37404 | 0.2890907
-40.74954 | 0.2837996
-41.16222 | 0.2784982
-41.5543 | 0.273182
-41.95673 | 0.2678571
-42.34291 | 0.2625204
-42.74507 | 0.257173
-43.11324 | 0.251815
-43.5117 | 0.2464485
-43.84957 | 0.2410678
-44.25254 | 0.2356856
-44.63162 | 0.2302829
-44.98592 | 0.2248821
-45.34961 | 0.2194617
-45.71231 | 0.214049
-46.06347 | 0.2086189
-46.41549 | 0.2031904
-46.76809 | 0.1977415
-47.11432 | 0.192293
-47.45113 | 0.1868347
-47.80219 | 0.1813753
-48.11444 | 0.175903
-48.48173 | 0.1704246
-48.80952 | 0.1649405
-49.12917 | 0.1594458
-49.46108 | 0.1539498
-49.78173 | 0.1484401
-50.09942 | 0.1429311
-50.4212 | 0.1374119
-50.71984 | 0.1318916
-51.02955 | 0.1263595
-51.36276 | 0.1208298
-51.63234 | 0.1152928
-51.95969 | 0.1097558
-52.26725 | 0.10421
-52.53724 | 0.0986585
-52.84485 | 0.09310158
-53.14069 | 0.08754396
-53.41128 | 0.08197798
-53.72575 | 0.07641278
-54.00337 | 0.07084244
-54.27506 | 0.06527191
-54.54802 | 0.05970239
-54.83557 | 0.05412352
-55.11839 | 0.04854724
-55.39724 | 0.04296443
-55.65107 | 0.03739096
-55.91979 | 0.03180645
-56.2019 | 0.0262271
-56.47874 | 0.02063959
-56.72068 | 0.01505706
-57.01868 | 0.009475202
-57.26138 | 0.003894332
-57.53331 | -0.001681185
-57.79936 | -0.007275851
-58.0669 | -0.01284637
-58.32126 | -0.01844254
-58.59539 | -0.02401448
-58.84266 | -0.02960653
-59.11766 | -0.03517804
-59.3556 | -0.04076622
-59.64703 | -0.04633389
-59.85288 | -0.05192132
-60.13244 | -0.05748105
-60.37587 | -0.06306212
-60.63216 | -0.06861409
-60.86599 | -0.07418815
-61.1313 | -0.0797308
-61.38229 | -0.08530195
-61.63225 | -0.09084284
-61.87905 | -0.09640425
-62.12963 | -0.1019391
-62.37454 | -0.1074842
-62.60601 | -0.1130101
-62.86223 | -0.1185505
-63.11557 | -0.1240689
-63.35896 | -0.1296032
-63.59789 | -0.1351116
-63.83201 | -0.1406316
-64.08467 | -0.146127
-64.33223 | -0.1516365
-64.59749 | -0.1571199
-64.83078 | -0.1626127
-65.04867 | -0.1680803
-65.32077 | -0.1735584
-65.54464 | -0.1790101
-65.78296 | -0.1844737
-66.02451 | -0.1899087
-66.27464 | -0.1953612
-66.52379 | -0.2007838
-66.76164 | -0.206219
-67.01379 | -0.2116192
-67.2405 | -0.2170369
-67.49382 | -0.2224186
-67.72329 | -0.2278141
-67.98826 | -0.2331741
-68.19567 | -0.2385506
-68.48278 | -0.2438936
-68.69648 | -0.2492478
-68.95211 | -0.2545746
-69.2095 | -0.2599085
-69.4446 | -0.2652136
-69.71938 | -0.2705186
-69.92334 | -0.2758084
-70.17624 | -0.2810854
-70.42066 | -0.2863521
-70.65495 | -0.2916072
-70.90428 | -0.2968529
-71.1717 | -0.3020864
-71.41636 | -0.3073081
-71.66964 | -0.31252
-71.92279 | -0.3177194
-72.17652 | -0.3229034
-72.4514 | -0.3280746
-72.68044 | -0.3332297
-72.92901 | -0.3383795
-73.2067 | -0.3435088
-73.46878 | -0.3486239
-73.71952 | -0.3537289
-73.98339 | -0.3588218
-74.2665 | -0.3638915
-74.50864 | -0.368955
-74.76167 | -0.3739988
-75.03674 | -0.3790269
-75.28422 | -0.3840398
-75.58367 | -0.3890305
-75.84145 | -0.3940109
-76.10698 | -0.3989708
-76.37781 | -0.4039168
-76.64251 | -0.4088441
-76.91937 | -0.4137579
-77.18243 | -0.4186525
-77.44862 | -0.4235255
-77.72148 | -0.4283929
-78.00085 | -0.4332293
-78.27136 | -0.4380631
-78.5476 | -0.4428693
-78.83364 | -0.4476646
-79.10591 | -0.4524327
-79.40055 | -0.4571943
-79.65134 | -0.4619311
-79.93056 | -0.4666571
-80.20389 | -0.4713568
-80.51012 | -0.4760492
-80.7863 | -0.4807077
-81.05208 | -0.4853631
-81.31552 | -0.4899798
-81.6338 | -0.4945946
-81.88678 | -0.4991726
-82.15086 | -0.5037539
-82.45646 | -0.5082961
-82.73337 | -0.5128397
-83.02038 | -0.5173375
-83.29987 | -0.5218328
-83.60802 | -0.5262934
-83.88824 | -0.53075
-84.17282 | -0.5351621
-84.45387 | -0.5395748
-84.75094 | -0.5439494
-85.06157 | -0.5483163
-85.35135 | -0.5526506
-85.64643 | -0.5569731
-85.93717 | -0.561268
-86.22751 | -0.5655436
-86.51955 | -0.5697916
-86.85448 | -0.5740244
-87.12281 | -0.5782313
-87.43365 | -0.5824132
-87.72564 | -0.5865738
-88.03381 | -0.590711
-88.34064 | -0.5948261
-88.62255 | -0.598917
-88.9219 | -0.6029866
-89.22546 | -0.607034
-89.51353 | -0.6110557
-89.81822 | -0.6150542
-90.12485 | -0.619022
-90.43832 | -0.622977
-90.74124 | -0.626901
-91.0553 | -0.6308087
-91.34883 | -0.634684
-91.6508 | -0.6385435
-91.97364 | -0.6423708
-92.28787 | -0.6461856
-92.58685 | -0.6499626
-92.89228 | -0.6537258
-93.21016 | -0.65745
-93.51765 | -0.6611692
-93.83904 | -0.6648374
-94.15447 | -0.6685086
-94.45712 | -0.6721264
-94.7665 | -0.6757454
-95.09505 | -0.6793127
-95.40239 | -0.6828773
-95.68793 | -0.686398
-96.03536 | -0.689909
-96.31855 | -0.6933848
-96.63447 | -0.6968457
-96.93033 | -0.7002693
-97.23772 | -0.703677
-97.52189 | -0.7070429
-97.83212 | -0.7103948
-98.11769 | -0.7137114
-98.42726 | -0.7170076
-98.72665 | -0.7202652
-99.01477 | -0.7235025
-99.31505 | -0.7267061
-99.58945 | -0.7298865
-99.89314 | -0.7330331
-100.1688 | -0.7361595
-100.474 | -0.7392479
-100.7374 | -0.7423191
-101.0355 | -0.7453605
-101.3438 | -0.7483837
-101.615 | -0.7513671
-101.9062 | -0.7543324
-102.191 | -0.75726
-102.4877 | -0.7601688
-102.7375 | -0.7630408
-103.0464 | -0.7658831
-103.3269 | -0.7687016
-103.6028 | -0.7714897
-103.8617 | -0.7742509
-104.1577 | -0.776982
-104.4195 | -0.7796809
-104.6734 | -0.7823505
-104.9716 | -0.7849883
-105.2248 | -0.7876061
-105.4937 | -0.7901872
-105.768 | -0.7927468
-106.018 | -0.7952692
-106.2791 | -0.7977695
-106.5298 | -0.8002338
-106.8002 | -0.8026769
-107.0367 | -0.8050815
-107.2911 | -0.8074625
-107.5398 | -0.8098041
-107.7789 | -0.8121208
-108.0188 | -0.8144037
-108.2539 | -0.8166619
-108.4914 | -0.8188883
-108.7348 | -0.8210898
-108.9252 | -0.8232535
-109.1697 | -0.8253941
-109.4092 | -0.827498
-109.5973 | -0.8295834
-109.8247 | -0.8316274
-110.0383 | -0.8336488
-110.2385 | -0.8356278
-110.4507 | -0.8375813
-110.6491 | -0.8394988
-110.8618 | -0.8413938
-111.0305 | -0.8432485
-111.2291 | -0.8450787
-111.4165 | -0.8468735
-111.6115 | -0.8486392
-111.7871 | -0.8503709
-111.9569 | -0.8520752
-112.1377 | -0.8537427
-112.2949 | -0.8553907
-112.4832 | -0.8569945
-112.6303 | -0.8585777
-112.7927 | -0.8601202
-112.9639 | -0.8616459
-113.0998 | -0.8631247
-113.2342 | -0.8645838
-113.3889 | -0.8659982
-113.5529 | -0.8673985
-113.6659 | -0.8687541
-113.7819 | -0.8700924
-113.8978 | -0.8713833
-114.0409 | -0.8726559
-114.1546 | -0.8738842
-114.2563 | -0.8750994
-114.3787 | -0.876264
-114.4738 | -0.8774079
-114.5568 | -0.8785038
-114.6572 | -0.8795849
-114.7327 | -0.8806214
-114.8293 | -0.8816347
-114.9281 | -0.8826109
-114.9729 | -0.8835613
-115.0571 | -0.8844652
-115.1061 | -0.8853582
-115.1784 | -0.8861978
-115.223 | -0.8870237
-115.2806 | -0.8877986
-115.3368 | -0.8885588
-115.3759 | -0.8892687
-115.3951 | -0.8899599
-115.4327 | -0.8906017
-115.4523 | -0.8912278
-115.4453 | -0.8918055
-115.4553 | -0.8923697
-115.4764 | -0.8928888
-115.4787 | -0.8933915
-115.4734 | -0.8938436
-115.4452 | -0.8942814
-115.4222 | -0.8946675
-115.4179 | -0.8950389
-115.3861 | -0.8953638
-115.3338 | -0.8956698
-115.2914 | -0.8959311
-115.2221 | -0.8961705
-115.1485 | -0.8963622
-115.0697 | -0.896539
-114.9758 | -0.8966633
-114.8753 | -0.8967748
-114.7461 | -0.8968377
-114.6274 | -0.8968804
-114.4607 | -0.896885