## Data
H | B
71.27741 | 0.3498884623 | Bm_min | Bm_max
70.80593 | 0.3498826173 | -0.3498884623 | 0.3498884623
70.34497 | 0.3498631967
69.87256 | 0.349831194 | Number of Points
69.40017 | 0.3497856377 | 513
68.9317 | 0.3497275013
68.42489 | 0.3496557285
67.9683 | 0.3495711782
67.46685 | 0.3494730767
66.981 | 0.3493619553
66.46083 | 0.3492376931
65.97998 | 0.3491004721
65.45571 | 0.34894999
64.93916 | 0.3487864457
64.41163 | 0.3486097787
63.89956 | 0.3484201834
63.37416 | 0.3482171881
62.85825 | 0.3480014343
62.31351 | 0.3477720688
61.79431 | 0.3475298295
61.24277 | 0.3472741889
60.68709 | 0.3470058753
60.1315 | 0.3467241548
59.57155 | 0.3464298424
59.00574 | 0.3461217588
58.44393 | 0.3458005268
57.85603 | 0.3454658664
57.28119 | 0.3451188394
56.70384 | 0.3447589053
56.12773 | 0.3443864368
55.5233 | 0.3440009557
54.93432 | 0.3436030692
54.33283 | 0.3431918276
53.7512 | 0.3427681521
53.13233117 | 0.3423312783
52.5269 | 0.3418817385
51.90805 | 0.3414184073
51.27432 | 0.3409424783
50.6425 | 0.340453067
50.0235 | 0.3399510353
49.37239 | 0.3394358324
48.74292 | 0.3389084042
48.12255 | 0.3383678616
47.46771 | 0.3378149103
46.83248 | 0.3372486738
46.18588 | 0.3366702071
45.52029 | 0.3360785636
44.85817 | 0.3354748318
44.2043 | 0.3348580895
43.54434 | 0.3342291641
42.87635 | 0.3335873359
42.18347 | 0.3329330899
41.51385 | 0.3322660826
40.82578 | 0.3315867256
40.15374 | 0.3308947237
39.47941 | 0.3301904649
38.77613 | 0.3294731863
38.08544 | 0.3287436911
37.38058 | 0.3280011816
36.68849 | 0.3272467846
35.98124 | 0.3264798968
35.2867 | 0.3257011008
34.57306 | 0.3249098721
33.84997 | 0.3241064919
33.15003 | 0.3232906677
32.43546 | 0.3224628929
31.72368 | 0.3216228434
30.99809 | 0.3207711557
30.27131 | 0.3199072411
29.54452 | 0.3190315187
28.83095 | 0.3181434341
28.11378 | 0.3172436641
27.37461 | 0.3163317999
26.65182 | 0.3154081101
25.92172 | 0.3144723469
25.18556 | 0.3135249225
24.45677 | 0.3125657171
23.71537 | 0.3115948116
22.96497 | 0.3106119875
22.26618 | 0.3096173689
21.51078 | 0.3086107488
20.75256 | 0.3075928535
20.03036 | 0.3065631998
19.28167 | 0.3055223472
18.54667 | 0.3044695102
17.78995 | 0.3034054487
17.04467 | 0.302329303
16.29412 | 0.3012422859
15.54590548 | 0.3001436159
14.80735 | 0.2990343921
14.06369 | 0.2979134464
13.30194 | 0.2967816847
12.56699 | 0.2956383484
11.79756 | 0.2944842341
11.08382 | 0.2933187703
10.31667 | 0.2921428043
9.574018 | 0.2909555336
8.849512 | 0.2897579889
8.11635 | 0.2885490909
7.363007 | 0.2873300478
6.628178 | 0.2860994535
5.882706 | 0.2848587621
5.144493 | 0.2836067893
4.411233 | 0.2823448117
3.661299 | 0.281071483
2.907784654 | 0.2797881287
2.195367 | 0.278493477
1.463946 | 0.2771887628
0.7171011941 | 0.2758727406
0.001397667 | 0.2745470434
-0.7304403 | 0.2732100467
-1.466128 | 0.2718635404
-2.200026 | 0.2705057706
-2.943634 | 0.2691387719
-3.670911 | 0.2677605384
-4.377713 | 0.2663732398
-5.10683 | 0.2649749802
-5.841978 | 0.2635676633
-6.551698388 | 0.2621495523
-7.265391 | 0.2607225795
-7.96268 | 0.2592849355
-8.69621 | 0.2578385712
-9.388913 | 0.2563819869
-10.11823 | 0.2549167687
-10.82422 | 0.2534412349
-11.51209 | 0.2519571097
-12.22343 | 0.250462547
-12.91255 | 0.2489593561
-13.61916 | 0.2474457909
-14.30823 | 0.2459235388
-15.00562 | 0.2443912615
-15.70291 | 0.2428505388
-16.40287 | 0.2412997651
-17.06838 | 0.2397406247
-17.7461 | 0.2381713985
-18.42471 | 0.2365942077
-19.11077 | 0.2350073325
-19.77294 | 0.233412797
-20.46648 | 0.2318084863
-21.13066 | 0.2301961286
-21.79669 | 0.2285740263
-22.45092 | 0.2269440697
-23.11564 | 0.225304588
-23.76762 | 0.2236576247
-24.40775 | 0.2220016174
-25.07275 | 0.2203383326
-25.72151 | 0.2186659441
-26.34793 | 0.2169862379
-26.98191 | 0.2152973206
-27.61983 | 0.2136011605
-28.24699 | 0.211896153
-28.86932 | 0.2101841401
-29.49384 | 0.2084635755
-30.11663 | 0.206735896
-30.76007 | 0.2049996411
-31.37586 | 0.2032562227
-31.9934 | 0.2015042319
-32.60117 | 0.1997451818
-33.20781 | 0.1979777064
-33.804 | 0.1962033435
-34.41419 | 0.1944207818
-35.02536 | 0.1926319052
-35.61719 | 0.1908350665
-36.19705 | 0.1890318746
-36.76362 | 0.1872208926
-37.36947 | 0.1854036894
-37.95151 | 0.1835787185
-38.52193 | 0.181747899
-39.09348 | 0.1799092898
-39.67645 | 0.1780648923
-40.24631 | 0.176212612
-40.8192 | 0.1743546813
-41.38813 | 0.1724890186
-41.92253 | 0.17061797
-42.48878 | 0.168739529
-43.03627 | 0.1668557847
-43.5921 | 0.1649647694
-44.12319 | 0.1630685487
-44.66804 | 0.1611654232
-45.19547 | 0.1592572524
-45.73475 | 0.1573425631
-46.25422 | 0.1554229145
-46.7691 | 0.1534966659
-47.29359 | 0.151565385
-47.8093 | 0.1496279393
-48.32517 | 0.1476855452
-48.82377 | 0.1457370253
-49.35216 | 0.1437833149
-49.85127 | 0.1418234509
-50.35169 | 0.1398587127
-50.85926 | 0.1378881823
-51.34472 | 0.1359129581
-51.83895 | 0.1339320177
-52.3083 | 0.131946417
-52.80454 | 0.1299551881
-53.29348 | 0.1279594626
-53.77428 | 0.1259581997
-54.26317 | 0.1239528485
-54.72962 | 0.1219420184
-55.20583 | 0.1199276055
-55.67689 | 0.1179079059
-56.10951 | 0.1158844674
-56.57719 | 0.1138559874
-57.0353 | 0.111823911
-57.5173 | 0.109786973
-57.94739 | 0.1077464164
-58.3791 | 0.105701582
-58.84511 | 0.103653346
-59.27527 | 0.1016009058
-59.7011 | 0.0995450344
-60.13324 | 0.0974850453
-60.56365 | 0.095421519
-61.00894 | 0.093353886
-61.42408 | 0.0912831986
-61.82454 | 0.089208719
-62.26758 | 0.0871313228
-62.67396 | 0.0850503212
-63.07842 | 0.0829665974
-63.47931 | 0.0808791842
-63.872 | 0.0787894075
-64.26926 | 0.0766960294
-64.66615 | 0.0746003815
-65.06865 | 0.0725013448
-65.45796 | 0.0704002898
-65.83879 | 0.0682959928
-66.24102 | 0.0661896436
-66.6234 | 0.0640804218
-66.99829 | 0.0619693177
-67.36536 | 0.0598553343
-67.75639 | 0.0577396482
-68.12721 | 0.0556212481
-68.4833 | 0.0535014579
-68.86508 | 0.0513788787
-69.22588 | 0.0492551919
-69.59768 | 0.0471288379
-69.94732 | 0.0450013573
-70.29899 | 0.0428712514
-70.65716 | 0.0407400497
-71.01994 | 0.038606477
-71.36548 | 0.0364720646
-71.70374 | 0.0343355623
-72.05951 | 0.0321985542
-72.39848 | 0.0300591971
-72.71355 | 0.0279195947
-73.04891 | 0.0257780615
-73.37023 | 0.0236364534
-73.7077 | 0.021492929
-74.03287 | 0.0193494116
-74.35188 | 0.017204236
-74.67746 | 0.0150592246
-74.98081 | 0.0129125236
-75.301 | 0.0107663268
-75.61135 | 0.0086187911
-75.91756 | 0.0064718695
-76.21983 | 0.0043240294
-76.52236 | 0.002176884
-76.82362 | 2.9252e-05
-77.13388 | -0.0021187383
-77.42962 | -0.0042659869
-77.72001 | -0.0064135417
-78.01791 | -0.0085601241
-78.30355 | -0.010706552
-78.58738 | -0.0128518952
-78.86993 | -0.0149969335
-79.15098 | -0.0171411016
-79.42259 | -0.0192851079
-79.69291 | -0.0214278399
-79.96768 | -0.0235701244
-80.25742 | -0.0257109124
-80.52427 | -0.0278510675
-80.78027 | -0.0299898738
-81.04693 | -0.0321280225
-81.32151 | -0.0342645853
-81.56455 | -0.036400375
-81.81814 | -0.038534293
-82.0890711 | -0.0406671435
-82.32606 | -0.0427981172
-82.58858 | -0.0449280048
-82.83881 | -0.0470558097
-83.09245 | -0.0491821974
-83.33125 | -0.0513064886
-83.58475 | -0.0534292162
-83.82066 | -0.0555495577
-84.05326 | -0.0576682951
-84.29604 | -0.0597843678
-84.52918 | -0.0618985926
-84.75942 | -0.0640100434
-84.99151 | -0.0661194384
-85.22161 | -0.0682261564
-85.45951 | -0.0703307055
-85.68667 | -0.0724324152
-85.90941 | -0.0745316444
-86.12845 | -0.0766277807
-86.34271 | -0.0787212503
-86.56521 | -0.0808113724
-86.77589 | -0.0828987221
-86.99503 | -0.0849824043
-87.20448 | -0.0870635201
-87.41011 | -0.089140836
-87.63357 | -0.0912151422
-87.8363 | -0.0932855354
-88.02202 | -0.0953528151
-88.22154 | -0.0974157843
-88.42781 | -0.0994755198
-88.61073 | -0.1015310234
-88.80724 | -0.1035832696
-88.99188 | -0.1056310605
-89.19312 | -0.1076754907
-89.37464 | -0.1097153225
-89.55862 | -0.1117515567
-89.76121 | -0.113783004
-89.93547 | -0.1158107578
-90.09942 | -0.117833756
-90.28962 | -0.1198526674
-90.46426 | -0.1218667491
-90.63715 | -0.1238768344
-90.80492 | -0.1258819727
-90.95538 | -0.1278827359
-91.15613 | -0.1298784514
-91.31532 | -0.1318695493
-91.47882 | -0.1338554362
-91.6381 | -0.1358366459
-91.77922 | -0.1378126128
-91.94419 | -0.1397834749
-92.09997 | -0.14174892
-92.24567 | -0.1437088883
-92.39868 | -0.1456630109
-92.54514 | -0.147611435
-92.69037 | -0.1495541465
-92.84507 | -0.1514913542
-92.98621 | -0.1534226686
-93.13125 | -0.1553483717
-93.26364 | -0.157267905
-93.38063 | -0.1591817029
-93.52174 | -0.1610893639
-93.67826 | -0.1629914448
-93.78759 | -0.1648874485
-93.89825 | -0.1667777273
-94.03736 | -0.1686612677
-94.18186 | -0.1705387561
-94.28874 | -0.172409271
-94.40629 | -0.1742733607
-94.5197 | -0.1761307086
-94.627 | -0.1779818222
-94.741 | -0.1798259188
-94.85923 | -0.1816634553
-94.94707 | -0.1834940187
-95.06324 | -0.1853179138
-95.14509 | -0.187134725
-95.24798 | -0.1889449158
-95.36441 | -0.1907480941
-95.45952 | -0.1925444143
-95.55991 | -0.1943333896
-95.63268 | -0.1961152219
-95.73199 | -0.1978895194
-95.81627 | -0.1996565275
-95.91212 | -0.2014155448
-95.99029 | -0.2031670322
-96.05669 | -0.2049102892
-96.13077 | -0.2066459772
-96.21892 | -0.2083733384
-96.29054 | -0.2100933736
-96.34971 | -0.2118049742
-96.42435 | -0.2135091196
-96.4796 | -0.2152047408
-96.54678 | -0.2168929318
-96.60732 | -0.2185724727
-96.66095 | -0.220244233
-96.73647 | -0.2219071824
-96.7745 | -0.2235624726
-96.82656 | -0.2252088343
-96.87612 | -0.2268475185
-96.90929 | -0.2284770924
-96.94698 | -0.2300985245
-97.00063 | -0.2317104756
-97.04139 | -0.2333141998
-97.08503 | -0.2349083989
-97.10435 | -0.2364942904
-97.11404 | -0.2380706325
-97.14986 | -0.239638972
-97.16732 | -0.2411977274
-97.20763 | -0.2427479999
-97.22389 | -0.2442885338
-97.24802 | -0.245820422
-97.26599 | -0.2473422517
-97.2771 | -0.2488554122
-97.27244 | -0.2503583397
-97.27354 | -0.2518526301
-97.28215 | -0.2533367395
-97.27639 | -0.2548121131
-97.277 | -0.2562772939
-97.28514 | -0.2577336941
-97.27374 | -0.2591796098
-97.25324 | -0.260616591
-97.22867 | -0.2620430868
-97.21609 | -0.2634607432
-97.20332 | -0.2648679228
-97.18493 | -0.2662658983
-97.14692 | -0.2676530315
-97.11404 | -0.2690305818
-97.07248 | -0.2703976222
-97.05615 | -0.271755105
-97.03302 | -0.2731020868
-96.99668 | -0.2744393732
-96.93815 | -0.2757656909
-96.8807 | -0.2770819169
-96.82413 | -0.2783869148
-96.77289 | -0.2796821239
-96.7209 | -0.2809661969
-96.67346 | -0.2822402772
-96.58854 | -0.2835033431
-96.52486 | -0.2847562817
-96.45439 | -0.2859980077
-96.37813 | -0.2872294549
-96.31308 | -0.2884497224
-96.23802 | -0.2896597161
-96.15208 | -0.2908582946
-96.06699 | -0.2920468349
-95.98137 | -0.2932237393
-95.89128 | -0.2943901205
-95.78447 | -0.2955448086
-95.70593 | -0.2966890702
-95.6142 | -0.2978214017
-95.5105 | -0.2989431461
-95.42249 | -0.300053004
-95.29273 | -0.3011523557
-95.18639 | -0.3022396589
-95.06702 | -0.3033163773
-94.93826 | -0.3043811542
-94.82846 | -0.3054348287
-94.68144 | -0.3064764931
-94.55655 | -0.3075071744
-94.41622 | -0.308525475
-94.27979 | -0.3095324123
-94.14748 | -0.3105268714
-94.01127 | -0.3115102852
-93.85946 | -0.3124811085
-93.6952 | -0.3134407311
-93.52863 | -0.314388138
-93.39141 | -0.3153242037
-93.23566 | -0.3162478999
-93.07294 | -0.3171603466
-92.90672 | -0.3180604951
-92.70997 | -0.3189489714
-92.5408 | -0.3198251901
-92.3657 | -0.3206897192
-92.18692 | -0.3215419225
-92.00667 | -0.3223824586
-91.82647 | -0.3232105403
-91.62388 | -0.3240268314
-91.43596 | -0.3248305728
-91.22143 | -0.3256225961
-91.02607 | -0.3264021009
-90.80549 | -0.3271698208
-90.59917 | -0.3279249425
-90.39045 | -0.3286680097
-90.19544 | -0.3293984381
-89.96931 | -0.3301166968
-89.73085 | -0.3308221685
-89.4985 | -0.3315152767
-89.25538 | -0.3321954119
-89.01789 | -0.3328631447
-88.75974 | -0.333518088
-88.51679 | -0.3341607346
-88.26821 | -0.334790574
-88.01037 | -0.3354080225
-87.75683 | -0.3360126347
-87.49125 | -0.3366047352
-87.22474 | -0.3371840308
-86.95776 | -0.3377509747
-86.66952 | -0.338305105
-86.40838 | -0.3388467758
-86.11771 | -0.3393756967
-85.83528 | -0.3398920394
-85.53042 | -0.3403953043
-85.23032 | -0.3408858737
-84.92447 | -0.3413633319
-84.6355 | -0.3418281415
-84.33336 | -0.342279852
-84.00527 | -0.3427189198
-83.68641 | -0.3431447173
-83.37367 | -0.3435578449
-83.02646 | -0.3439575449
-82.71596 | -0.3443445721
-82.36694 | -0.3447182913
-82.02961 | -0.3450794735
-81.69017 | -0.3454274571
-81.33838 | -0.3457627714
-80.98469 | -0.3460847566
-80.63869 | -0.3463937729
-80.2838 | -0.3466895425
-79.90837 | -0.3469727353
-79.55012 | -0.347242797
-79.17192 | -0.3475001839
-78.78018 | -0.3477443412
-78.42083 | -0.3479754248
-78.03831 | -0.3481931346
-77.65288 | -0.3483980298
-77.25385 | -0.3485896734
-76.85238 | -0.3487685174
-76.45922 | -0.348933914
-76.037 | -0.3490863964
-75.63045 | -0.3492254197
-75.21863 | -0.3493514008
-74.78729 | -0.3494638642
-74.35245 | -0.3495633699
-73.94097 | -0.3496494252
-73.51971 | -0.3497225867
-73.07282 | -0.3497821671
-72.63927 | -0.3498286238
-72.16848 | -0.3498615366
-71.72895 | -0.3498816522
-71.27741 | -0.3498884623