## Data
H | B
123.5075 | 0.9497215784 | Bm_min | Bm_max
121.9345 | 0.9497046331 | -0.9497215784 | 0.9497215784
120.363 | 0.9496525849
118.7928 | 0.9495636265 | Number of Points
117.2068 | 0.9494396596 | 513
115.6277 | 0.949278954
114.0037 | 0.94908301
112.3316 | 0.9488504928
110.6763 | 0.9485825187
109.0208 | 0.9482781428
107.3574 | 0.9479387193
105.6882 | 0.9475628401
104.0096 | 0.9471519247
102.3188 | 0.946704573
100.6217 | 0.9462221512
98.89447 | 0.9457039767
97.15121 | 0.9451510516
95.41411 | 0.9445622154
93.67612 | 0.9439383535
91.94184 | 0.9432787223
90.17423 | 0.9425836745
88.41464 | 0.9418521249
86.63235 | 0.9410856933
84.85236 | 0.9402832687
83.0479 | 0.9394462646
81.23843 | 0.9385735635
79.43377 | 0.9376666052
77.64108 | 0.9367236103
75.82375 | 0.9357467379
74.02377 | 0.9347334498
72.20587 | 0.933686365
70.36485 | 0.932603133
68.54781 | 0.9314857825
66.70927 | 0.9303321345
64.83838 | 0.9291446697
63.01962 | 0.9279212564
61.17541 | 0.926664238
59.33407 | 0.9253714289
57.49597 | 0.9240448146
55.6444 | 0.9226824249
53.79777 | 0.9212860498
51.94444 | 0.9198536568
50.07357 | 0.9183873732
48.22309 | 0.9168848707
46.38999 | 0.9153483385
44.53582 | 0.9137759464
42.70836 | 0.9121696119
40.85496 | 0.9105275349
39.01555 | 0.9088516518
37.167 | 0.9071402317
35.34366 | 0.9053954361
33.5582 | 0.9036154541
31.71201 | 0.9018020046
29.92456 | 0.8999537847
28.1265258 | 0.8980729668
26.34614 | 0.8961580063
24.57184 | 0.894211219
22.81782 | 0.8922302879
21.0459 | 0.8902171833
19.31218 | 0.8881698557
17.57824 | 0.8860905056
15.85685 | 0.8839771286
14.1361 | 0.8818315681
12.42335 | 0.8796516264
10.73565 | 0.8774398134
9.03496 | 0.8751943194
7.369358 | 0.872916849
5.686469 | 0.8706055811
4.024717 | 0.8682617991
2.376451 | 0.8658842345
0.7418669 | 0.8634744972
-0.8578977 | 0.8610310311
-2.470609 | 0.8585555195
-4.060786273 | 0.8560465608
-5.643534 | 0.8535061004
-7.208896 | 0.8509328404
-8.771144 | 0.848328876
-10.28992 | 0.8456922965
-11.83167 | 0.8430249373
-13.34183 | 0.8403250277
-14.83413 | 0.8375946692
-16.32865 | 0.8348328001
-17.77997 | 0.832040695
-19.22349 | 0.8292167482
-20.6714 | 0.8263619072
-22.10508 | 0.8234753484
-23.50908 | 0.820558434
-24.91694 | 0.8176098357
-26.29588 | 0.814630767
-27.67273 | 0.8116202324
-29.0342001 | 0.8085793205
-30.38746 | 0.8055073342
-31.70507 | 0.8024052587
-33.02138 | 0.7992718766
-34.33417745 | 0.7961083601
-35.61692 | 0.7929142107
-36.90105 | 0.7896914306
-38.16592 | 0.7864377883
-39.42551 | 0.7831543051
-40.63621 | 0.7798400825
-41.8563 | 0.7764975685
-43.07082 | 0.7731252318
-44.25715 | 0.7697238269
-45.43908 | 0.7662923647
-46.59353 | 0.7628333784
-47.73312 | 0.7593453518
-48.87614 | 0.7558288814
-50.00313 | 0.7522830616
-51.10079 | 0.7487095599
-52.20102 | 0.7451077465
-53.2923 | 0.7414792792
-54.36095 | 0.7378229234
-55.42409 | 0.7341399195
-56.46922 | 0.7304292428
-57.4959 | 0.7266918172
-58.52791 | 0.7229265136
-59.52013 | 0.7191341759
-60.50811 | 0.7153142079
-61.49423 | 0.7114679278
-62.47122 | 0.7075949346
-63.43745 | 0.7036962968
-64.37999 | 0.6997711954
-65.3437 | 0.6958202923
-66.25875 | 0.6918426359
-67.1856 | 0.6878392624
-68.10078 | 0.6838094255
-68.99727 | 0.6797539518
-69.89747 | 0.6756726966
-70.77425 | 0.6715664712
-71.65308 | 0.6674348205
-72.51211 | 0.6632781746
-73.34853 | 0.6590957862
-74.20039 | 0.6548881087
-75.06121 | 0.650655059
-75.8746 | 0.6463974416
-76.68532 | 0.6421151452
-77.49565 | 0.637808887
-78.29298 | 0.6334778324
-79.09424 | 0.629123131
-79.87634 | 0.6247439216
-80.63793 | 0.6203414194
-81.40659 | 0.6159151312
-82.15824 | 0.6114662321
-82.92635 | 0.6069942086
-83.68008 | 0.6025002252
-84.41736 | 0.5979835774
-85.14376 | 0.5934455166
-85.87741 | 0.5888851849
-86.57678 | 0.5843035435
-87.29974 | 0.5796998813
-88.01903 | 0.5750751028
-88.7135 | 0.5704284166
-89.41422 | 0.5657605855
-90.08574 | 0.5610713245
-90.78665 | 0.556361228
-91.46119 | 0.5516298412
-92.12356 | 0.5468775471
-92.78841 | 0.5421041108
-93.47361 | 0.5373099884
-94.13483 | 0.532495395
-94.78052 | 0.5276608741
-95.4427 | 0.5228062561
-96.09374 | 0.5179320215
-96.74809564 | 0.5130375507
-97.40718 | 0.5081238708
-98.0569 | 0.5031904002
-98.71756 | 0.4982380965
-99.37117 | 0.4932664481
-100.0039 | 0.4882761792
-100.6334 | 0.4832668584
-101.2533 | 0.4782392237
-101.8587 | 0.4731934011
-102.4681 | 0.4681300959
-103.0917 | 0.4630491025
-103.6965 | 0.4579510511
-104.3168 | 0.4528359009
-104.9284 | 0.4477042563
-105.5533 | 0.4425556946
-106.147 | 0.4373910822
-106.7568 | 0.432209792
-107.3633 | 0.4270127465
-107.9749 | 0.4217990855
-108.5716 | 0.4165697588
-109.1756 | 0.4113239892
-109.7837 | 0.4060630912
-110.3633 | 0.4007862319
-110.9899 | 0.3954948468
-111.5795 | 0.3901881827
-112.1787 | 0.3848671975
-112.8025 | 0.3795313575
-113.4265 | 0.3741818565
-114.0265 | 0.3688177124
-114.6548 | 0.3634403231
-115.2825 | 0.3580487535
-115.8842 | 0.3526445295
-116.4629 | 0.3472267779
-117.0514 | 0.3417969015
-117.6614 | 0.3363538577
-118.2524 | 0.3308987778
-118.8548 | 0.3254308434
-119.4587 | 0.3199515881
-120.0512 | 0.3144598385
-120.6607 | 0.3089568824
-121.2958 | 0.3034414876
-121.9163 | 0.2979149932
-122.524 | 0.2923768403
-123.1523 | 0.2868281404
-123.7801 | 0.2812679725
-124.4282 | 0.2756978354
-125.0543 | 0.2701164095
-125.6998 | 0.26452545
-126.3325 | 0.2589238421
-126.9777 | 0.253313162
-127.624 | 0.2476922783
-128.2626 | 0.2420626807
-128.9182 | 0.2364234878
-129.5772 | 0.230776185
-130.2203 | 0.2251198334
-130.8812 | 0.2194556624
-131.5392 | 0.2137829163
-132.2135 | 0.2081026463
-132.8838 | 0.202413913
-133.5594 | 0.196718312
-134.2331 | 0.1910149615
-134.9153 | 0.1853048796
-135.5915 | 0.1795871387
-136.2847 | 0.1738631541
-136.9837 | 0.168132334
-137.6875 | 0.1623956201
-138.4017 | 0.1566520905
-139.1113 | 0.1509031584
-139.8114 | 0.1451475487
-140.553 | 0.1393867931
-141.2498 | 0.1336204388
-141.9457 | 0.1278492922
-142.6463 | 0.1220729775
-143.36 | 0.1162922568
-144.1104 | 0.1105067001
-144.8617 | 0.104717191
-145.6108 | 0.0989239095
-146.3481 | 0.0931269817
-147.0873 | 0.0873268596
-147.8377 | 0.0815231259
-148.593 | 0.0757164295
-149.3614 | 0.0699067927
-150.1092 | 0.064094547
-150.8917 | 0.058279561
-151.6438 | 0.0524620271
-152.4253 | 0.046641993
-153.1887 | 0.0408200543
-153.9603 | 0.0349960512
-154.75 | 0.0291708772
-155.5394 | 0.0233442484
-156.3189 | 0.017517182
-157.1126 | 0.0116891115
-157.8937 | 0.0058611976
-158.6888 | 3.23744e-05
-159.4901 | -0.005795707
-160.2853 | -0.0116241213
-161.0949 | -0.017451001
-161.878 | -0.0232775672
-162.6524 | -0.0291023237
-163.4509 | -0.0349265335
-164.2553 | -0.0407485002
-165.0634 | -0.0465695294
-165.8541 | -0.0523878139
-166.659 | -0.0582045276
-167.4568 | -0.0640182409
-168.2474 | -0.0698303902
-169.0572 | -0.0756394327
-169.8613 | -0.081446771
-170.6596 | -0.0872503634
-171.4685 | -0.0930517257
-172.2558 | -0.0988489983
-173.059 | -0.1046436602
-173.8477 | -0.1104337239
-174.6294 | -0.1162208542
-175.4122 | -0.1220025177
-176.19 | -0.1277806873
-176.9913 | -0.1335530277
-177.7605 | -0.1393212243
-178.5207 | -0.1450829224
-179.3026 | -0.1508397494
-180.0496 | -0.1565897127
-180.8278 | -0.1623342161
-181.5691 | -0.1680715463
-182.3255 | -0.1738030753
-183.0834 | -0.1795271212
-183.8031 | -0.1852450518
-184.5463 | -0.1909551035
-185.2939 | -0.1966586137
-186.0138 | -0.2023539087
-186.7531 | -0.2080424351
-187.4765 | -0.213722252
-188.1875 | -0.2193951674
-188.9004 | -0.2250589016
-189.6042 | -0.2307155487
-190.3041 | -0.2363625694
-191.0009 | -0.2420018095
-191.693 | -0.2476310379
-192.3789 | -0.2532521682
-193.0624 | -0.258862983
-193.7349 | -0.264465305
-194.4203 | -0.2700567788
-195.0686 | -0.2756391293
-195.7325 | -0.2812099262
-196.3624 | -0.2867712488
-196.9947 | -0.2923205679
-197.6207 | -0.2978595689
-198.2264 | -0.3033860637
-198.8445 | -0.3089019199
-199.4496 | -0.3144049312
-200.054 | -0.3198971916
-200.6633 | -0.3253763865
-201.2585 | -0.3308443399
-201.8301 | -0.3362987015
-202.4004 | -0.3417411767
-202.9462 | -0.3471698616
-203.5136 | -0.3525867639
-204.0789 | -0.3579895975
-204.6213 | -0.3633802301
-205.1576 | -0.3687561008
-205.69 | -0.3741190791
-206.2066 | -0.3794671036
-206.7149 | -0.3848017481
-207.213 | -0.3901210379
-207.7013 | -0.3954265317
-208.1982 | -0.400716408
-208.6674 | -0.405992235
-209.1325 | -0.4112521136
-209.6117 | -0.4164973488
-210.0688 | -0.421726205
-210.5158 | -0.4269398866
-210.9554 | -0.4321371333
-211.3833 | -0.437318636
-211.8006 | -0.4424835203
-212.2168 | -0.4476322952
-212.6324 | -0.45276377
-213.0224 | -0.4578788886
-213.4082 | -0.4629759952
-213.8037 | -0.4680565094
-214.1544 | -0.4731183989
-214.5124 | -0.4781632289
-214.8683 | -0.4831891228
-215.1932 | -0.4881978166
-215.5209 | -0.4931871059
-215.831 | -0.4981587055
-216.1619 | -0.5031105836
-216.4593 | -0.5080443481
-216.7579 | -0.512958106
-217.0545 | -0.5178533846
-217.3275 | -0.5227281988
-217.5829 | -0.5275839251
-217.8277 | -0.5324187803
-218.0977 | -0.5372345096
-218.3166 | -0.5420288855
-218.5393 | -0.5468037702
-218.7569 | -0.551556822
-218.9629 | -0.5562899987
-219.1652 | -0.5610009539
-219.3573 | -0.5656915699
-219.5307 | -0.5703600113
-219.699 | -0.5750079612
-219.8506 | -0.5796333736
-219.9931 | -0.5842378787
-220.1406 | -0.5888194484
-220.2639 | -0.5933797268
-220.4127 | -0.5979166735
-220.4964 | -0.6024320303
-220.6062 | -0.6069239344
-220.6946 | -0.6113935738
-220.7723 | -0.615839725
-220.8583 | -0.6202632913
-220.9138 | -0.6246627814
-220.9845 | -0.6290392371
-221.0369 | -0.6333913653
-221.0712 | -0.6377202972
-221.0852 | -0.6420248061
-221.0987 | -0.6463059113
-221.1063 | -0.6505626247
-221.0994 | -0.6547956314
-221.0876 | -0.6590033107
-221.0766 | -0.6631866328
-221.0246 | -0.6673438718
-220.9728 | -0.6714768824
-220.9277 | -0.6755838288
-220.8541 | -0.6796665479
-220.7863 | -0.683723096
-220.7002 | -0.687755291
-220.6007 | -0.6917609987
-220.4979 | -0.6957417552
-220.3859 | -0.6996953469
-220.2693 | -0.7036235495
-220.1326 | -0.7075242206
-220.0096 | -0.7114000165
-219.8453 | -0.7152484688
-219.6854 | -0.7190718315
-219.506 | -0.7228671411
-219.3329 | -0.7266362823
-219.1146 | -0.7303765068
-218.9161 | -0.7340900396
-218.6964 | -0.7377745745
-218.4691 | -0.7414322436
-218.2357 | -0.7450608336
-217.9672 | -0.7486624181
-217.6683 | -0.7522345547
-217.4092 | -0.7557788429
-217.1092 | -0.7592925376
-216.8049 | -0.7627777871
-216.4974 | -0.7662323099
-216.1779 | -0.7696591207
-215.831 | -0.7730558325
-215.4936 | -0.7764244812
-215.1449 | -0.7797630054
-214.7881 | -0.7830739547
-214.4234 | -0.7863543754
-214.0467 | -0.789605807
-213.6746 | -0.7928260497
-213.2522 | -0.7960180234
-212.8667 | -0.7991795689
-212.4603 | -0.8023125282
-212.0382 | -0.805414107
-211.6114 | -0.8084866023
-211.1433 | -0.8115273226
-210.6846 | -0.8145386156
-210.2013 | -0.8175178352
-209.7323 | -0.820467502
-209.2485 | -0.823385457
-208.7301 | -0.826273912
-208.2111 | -0.8291303009
-207.6935 | -0.8319567964
-207.1623 | -0.8347505597
-206.6244 | -0.8375142033
-206.0697 | -0.840246022
-205.4957 | -0.8429472231
-204.9234 | -0.8456157778
-204.3527 | -0.8482531709
-203.7567 | -0.8508581006
-203.1452 | -0.8534320847
-202.5188 | -0.8559735332
-201.8973 | -0.8584836402
-201.2566 | -0.8609608629
-200.595 | -0.8634063886
-199.9329 | -0.8658186142
-199.228 | -0.8681989166
-198.5379 | -0.8705455084
-197.8346 | -0.8728599775
-197.1318 | -0.8751403528
-196.3955 | -0.8773886856
-195.6506 | -0.8796035176
-194.892 | -0.8817860468
-194.1226 | -0.8839343648
-193.3546 | -0.8860499395
-192.5706 | -0.88813132
-191.7483 | -0.8901798778
-190.9421 | -0.8921941536
-190.126 | -0.8941754283
-189.2798 | -0.8961221687
-188.4312 | -0.8980360146
-187.5737 | -0.8999154786
-186.7044 | -0.9017616408
-185.8038 | -0.9035730534
-184.8965 | -0.9053508744
-183.9956 | -0.9070938745
-183.0741 | -0.9088032219
-182.1351 | -0.9104776033
-181.1968 | -0.9121181784
-180.2178 | -0.9137238843
-179.2609 | -0.9152958593
-178.2783 | -0.916832634
-177.252 | -0.9183356538
-176.2512 | -0.9198036166
-175.2171 | -0.9212373877
-174.1846 | -0.9226359096
-173.1581 | -0.9240004386
-172.0804 | -0.9253297547
-171.0188 | -0.9266251416
-169.9454 | -0.9278851872
-168.8516 | -0.9291112717
-167.7155 | -0.9303015605
-166.5805 | -0.9314577054
-165.4326 | -0.932577823
-164.2734 | -0.9336635096
-163.1112 | -0.9347129097
-161.9405 | -0.9357277587
-160.7577 | -0.9367065096
-159.5373 | -0.9376509747
-158.3253 | -0.9385589802
-157.0965 | -0.939432557
-155.8505 | -0.9402697175
-154.5538 | -0.941072379
-153.2565 | -0.9418383898
-151.9805 | -0.9425700905
-150.6739 | -0.9432649187
-149.3721 | -0.9439252334
-148.043 | -0.9445487577
-146.6905 | -0.9451379773
-145.3296 | -0.9456905246
-143.962 | -0.9462086073
-142.573 | -0.9466899141
-141.2277 | -0.9471371203
-139.8034 | -0.947547361
-138.3724 | -0.9479233929
-136.9396 | -0.9482626349
-135.4945 | -0.9485677401
-134.0337 | -0.9488359505
-132.5622 | -0.9490698832
-131.0954 | -0.9492670168
-129.6085 | -0.9494297682
-128.0985 | -0.949555522
-126.5792 | -0.9496468663
-125.0606 | -0.9497016775
-123.5075 | -0.9497215784