## Data
H | B
160.422 | 1.149511781 | Bm_min | Bm_max
158.3418 | 1.149492 | -1.149511781 | 1.149511781
156.2109 | 1.149427
154.1051 | 1.14932 | Number of Points
151.9655 | 1.149169 | 513
149.8077 | 1.148976
147.6009 | 1.148738
145.3779 | 1.148459
143.1358 | 1.148134
140.8843 | 1.147768
138.61 | 1.147358
136.2915 | 1.146906
133.9674 | 1.146408
131.6251 | 1.14587
129.2656 | 1.145288
126.8838 | 1.144664
124.4777 | 1.143996
122.0448 | 1.143287
119.6063 | 1.142532
117.1916 | 1.141735
114.7426 | 1.140894
112.2141 | 1.140011
109.6812 | 1.139083
107.1824 | 1.138115
104.6848 | 1.137102
102.1512 | 1.136048
99.60873 | 1.13495
97.04398 | 1.133811
94.47532 | 1.132627
91.91261 | 1.131402989
89.35154 | 1.130134
86.78131 | 1.128825
84.21073 | 1.127472
81.6314 | 1.126078
79.04355 | 1.12464
76.47305 | 1.123162
73.90853 | 1.121639331
71.32971 | 1.120077
68.78431 | 1.11847
66.23914 | 1.116822
63.66206 | 1.11513
61.11742 | 1.113398
58.58757 | 1.111621
56.05944 | 1.109805
53.54803 | 1.107944
51.01678 | 1.106043
48.53759 | 1.104098
46.0657 | 1.102113731
43.61753 | 1.100085
41.18078 | 1.098017
38.76012 | 1.095905
36.37323 | 1.093755
33.98179 | 1.091561
31.63852 | 1.089329
29.30351 | 1.087053
26.97519 | 1.08474
24.68304 | 1.082382
22.42027 | 1.079988
20.17368 | 1.077549
17.95641 | 1.075074
15.761 | 1.072556
13.5878 | 1.07
11.43051 | 1.0674
9.311502 | 1.064764
7.193522 | 1.062084
5.127991 | 1.059367
3.066457 | 1.056607
1.040428 | 1.05381
-0.9772633986 | 1.050969
-2.959229 | 1.048092
-4.910421 | 1.045171
-6.835376 | 1.042214
-8.758467 | 1.039214
-10.63769 | 1.036179
-12.47913 | 1.033101
-14.30196 | 1.029989
-16.10652 | 1.026834
-17.87631 | 1.023645
-19.62957 | 1.020414
-21.346 | 1.017149
-23.03026 | 1.013842
-24.69253 | 1.010502
-26.34617 | 1.007121
-27.96893 | 1.003704
-29.57014 | 1.000246851
-31.14833 | 0.9967545425
-32.69535 | 0.9932210751
-34.25132 | 0.9896528914
-35.7659 | 0.9860440389
-37.25253 | 0.9824007091
-38.73013 | 0.9787170013
-40.17086 | 0.9749992294
-41.59052 | 0.9712415504
-42.99093 | 0.9674501559
-44.37823 | 0.9636196174
-45.73875 | 0.9597557231
-47.09228 | 0.9558528534
-48.39934 | 0.951916864
-49.69998 | 0.9479421416
-50.99155 | 0.9439349806
-52.25825 | 0.9398890004
-53.50102 | 0.9358107274
-54.72842 | 0.9316943694
-55.9337 | 0.927545797
-57.12238 | 0.9233595075
-58.29014 | 0.9191417463
-59.44966 | 0.914886657
-60.57844 | 0.9106003578
-61.6864 | 0.9062770376
-62.79526 | 0.9019224781
-63.89378 | 0.897530693
-64.99095 | 0.893107999
-66.07286 | 0.8886482988
-67.10277 | 0.8841576678
-68.14406 | 0.8796299598
-69.15825 | 0.875071983
-70.18666 | 0.8704779132
-71.19284 | 0.8658535778
-72.17128 | 0.8611937239
-73.11831 | 0.8565045878
-74.07578 | 0.8517808506
-75.02114 | 0.847028379
-75.95579 | 0.8422412565
-76.86942 | 0.8374253531
-77.7937 | 0.8325751108
-78.71572 | 0.8276967757
-79.60032 | 0.8227842378
-80.45557 | 0.8178436374
-81.3538 | 0.8128686147
-82.2433 | 0.8078660457
-83.10679 | 0.8028295162
-83.97028 | 0.7977662422
-84.8272 | 0.7926696057
-85.6695 | 0.7875462863
-86.50057 | 0.7823896935
-87.33702 | 0.7772067745
-88.16014 | 0.7719910247
-88.97827 | 0.7667491939
-89.78271 | 0.7614750349
-90.57735 | 0.7561750958
-91.37112 | 0.7508437543
-92.14737 | 0.7454874498
-92.92786 | 0.7401004329
-93.71852 | 0.7346888662
-94.48974 | 0.7292472599
-95.26282 | 0.723781757
-96.02234 | 0.7182867893
-96.79956411 | 0.7127683392
-97.58814 | 0.7072206922
-98.35188 | 0.7016495115
-99.12967 | 0.6960488358
-99.91822 | 0.6904249199
-100.6643 | 0.6847714279
-101.4211 | 0.6790953434
-102.1665 | 0.6733902986
-102.9074 | 0.667662739
-103.6668 | 0.6619064
-104.4193 | 0.656128314
-105.1684 | 0.6503220662
-105.9183 | 0.6444942094
-106.672 | 0.6386385422
-107.4061 | 0.6327621925
-108.1513 | 0.6268586152
-108.901 | 0.6209349424
-109.6467 | 0.6149847707
-110.3719 | 0.6090146443
-111.1349 | 0.6030182299
-111.9057 | 0.5970027055
-112.6825 | 0.5909615816
-113.4313 | 0.5849017116
-114.1993 | 0.5788170081
-114.9758 | 0.5727142843
-115.7339 | 0.5665873489
-116.4873 | 0.5604426015
-117.2382 | 0.5542742602
-118.0029 | 0.5480882923
-118.7477 | 0.5418793075
-119.5034 | 0.5356532955
-120.2748 | 0.529403714
-121.0479 | 0.5231377096
-121.8263 | 0.5168484679
-122.6359 | 0.5105426082
-123.4243 | 0.5042135837
-124.2347 | 0.4978685614
-125.036 | 0.491500761
-125.8574 | 0.4851171495
-126.6765 | 0.4787112086
-127.4939 | 0.4722900022
-128.3319 | 0.465847298
-129.1569 | 0.4593904124
-129.98 | 0.4529130162
-130.8218 | 0.4464215713
-131.6638 | 0.4399109078
-132.5204 | 0.4333870122
-133.3818 | 0.4268443136
-134.2389 | 0.4202892603
-135.0958 | 0.4137161535
-135.9626 | 0.4071302274
-136.8484 | 0.4005266667
-137.7501 | 0.393911151
-138.662 | 0.387277969
-139.5708 | 0.3806330938
-140.4808 | 0.3739711588
-141.3944 | 0.3672979122
-142.3288 | 0.3606074619
-143.2456 | 0.3539060671
-144.2075 | 0.3471877002
-145.1859 | 0.3404588304
-146.1457 | 0.3337141829
-147.1129 | 0.3269596998
-148.1141 | 0.3201898504
-149.1127 | 0.3134108398
-150.1339 | 0.3066173958
-151.1468 | 0.2998154722
-152.1525 | 0.292999232
-153.1909 | 0.2861749012
-154.2284 | 0.2793373063
-155.2868 | 0.2724921958
-156.3583 | 0.2656338914
-157.4104 | 0.2587685429
-158.4911 | 0.2518903947
-159.5817 | 0.2450058001
-160.6701 | 0.2381089485
-161.7584 | 0.2312058574
-162.8815 | 0.2242907157
-164.0143 | 0.2173698791
-165.1258 | 0.2104375766
-166.2547 | 0.2034999314
-167.405 | 0.1965514879
-168.567 | 0.1895979336
-169.7056 | 0.1826346713
-170.8725 | 0.1756662079
-172.0479 | 0.1686887315
-173.2095 | 0.1617068054
-174.3785 | 0.1547164389
-175.5452 | 0.1477226692
-176.7249 | 0.1407212971
-177.8959 | 0.1337170157
-179.0854 | 0.1267058694
-180.2857 | 0.119692547
-181.4607 | 0.1126731536
-182.6495 | 0.1056520579
-183.8309 | 0.0986255715
-185.0256 | 0.0915976627
-186.2141 | 0.0845643875
-187.415 | 0.0775301082
-188.6099 | 0.0704909223
-189.8014 | 0.0634513152
-191.0023 | 0.0564068508
-192.1724 | 0.0493624684
-193.3826 | 0.0423134523
-194.5871 | 0.0352648509
-195.79 | 0.0282120057
-196.999 | 0.021160826
-198.1847 | 0.0141059608
-199.3626 | 0.007053491
-200.5395 | -1.2507e-06
-201.7308 | -0.0070540115
-202.9268 | -0.0141081551
-204.1233 | -0.0211597005
-205.2644 | -0.0282121357
-206.4255 | -0.0352613577
-207.5824 | -0.0423107441
-208.7446 | -0.0493567921
-209.8998 | -0.0564020601
-211.0536 | -0.0634437478
-212.2223 | -0.0704841893
-213.3456 | -0.0775205739
-214.4862 | -0.0845553573
-215.6264 | -0.0915857613
-216.7766 | -0.0986141425
-217.8956 | -0.1056377097
-218.9947 | -0.1126590085
-220.1463 | -0.1196747106
-221.2477 | -0.1266876538
-222.3659 | -0.1336944846
-223.4551 | -0.1406978851
-224.5595 | -0.1476943705
-225.6589 | -0.1546868013
-226.7417 | -0.1616715516
-227.8012 | -0.1686517334
-228.8727 | -0.1756237804
-229.9513 | -0.1825909333
-230.996 | -0.1895492712
-232.0646 | -0.1965026172
-233.0998 | -0.2034464018
-234.1505 | -0.2103847794
-235.1784 | -0.2173131056
-236.2068 | -0.2242357009
-237.2156 | -0.231147423
-238.2225 | -0.2380529144
-239.2345 | -0.2449472479
-240.2176 | -0.2518347053
-241.2157 | -0.2587106564
-242.1843 | -0.2655787173
-243.159 | -0.2724351018
-244.1169 | -0.2792830924
-245.0613 | -0.2861187739
-246.0155 | -0.2929457826
-246.9418 | -0.2997598704
-247.871 | -0.3065646247
-248.7875 | -0.3133563869
-249.7162 | -0.3201378969
-250.607 | -0.3269059843
-251.4883 | -0.3336631114
-252.3559 | -0.3404061366
-253.2044 | -0.3471376922
-254.067 | -0.3538543443
-254.9004 | -0.360558888
-255.7331 | -0.3672479546
-256.5329 | -0.3739241255
-257.3794 | -0.3805845813
-258.1707 | -0.3872315665
-258.967 | -0.3938626092
-259.757 | -0.4004798002
-260.5583 | -0.4070807017
-261.3074 | -0.4136674668
-262.0505 | -0.4202376045
-262.8124 | -0.4267936018
-263.5377 | -0.4333324694
-264.2837 | -0.4398564931
-265.0176 | -0.4463631029
-265.7127 | -0.4528543647
-266.418 | -0.4593276225
-267.0813 | -0.4657847299
-267.7526 | -0.4722234391
-268.4229 | -0.4786452218
-269.0625 | -0.4850486143
-269.6872 | -0.4914337325
-270.3177 | -0.4977999367
-270.9292 | -0.5041477474
-271.522 | -0.5104764224
-272.1085 | -0.5167860516
-272.6667 | -0.5230761492
-273.2203 | -0.5293467057
-273.7597 | -0.5355972329
-274.3022 | -0.5418278762
-274.8327 | -0.5480379816
-275.3084 | -0.5542275382
-275.8272 | -0.5603959819
-276.2989 | -0.5665435699
-276.7722 | -0.5726696037
-277.2412 | -0.5787744087
-277.6723 | -0.5848571373
-278.0993 | -0.5909180542
-278.5156 | -0.5969567535
-278.9245 | -0.6029733024
-279.3325 | -0.6089674056
-279.7327 | -0.6149390042
-280.118 | -0.6208875975
-280.4818 | -0.6268133248
-280.8233 | -0.6327155016
-281.1464 | -0.6385941383
-281.4592 | -0.6444487182
-281.7597 | -0.6502786585
-282.0443 | -0.6560841263
-282.3371 | -0.6618642198
-282.5846 | -0.6676197901
-282.8266 | -0.6733489975
-283.043 | -0.679052913
-283.2657 | -0.684730453
-283.4467 | -0.6903823098
-283.6484 | -0.6960075077
-283.811 | -0.7016066703
-283.9686 | -0.7071788866
-284.1215 | -0.712724944
-284.2439 | -0.7182440859
-284.3641 | -0.7237370047
-284.4773 | -0.7292025188
-284.5481 | -0.7346414975
-284.6255 | -0.7400523281
-284.7026 | -0.7454361132
-284.7565 | -0.7507911812
-284.7859 | -0.7561187626
-284.7952 | -0.7614169802
-284.7977 | -0.7666873879
-284.7969 | -0.7719278146
-284.78 | -0.777139999
-284.7188 | -0.7823216726
-284.6614 | -0.7874748072
-284.6195 | -0.792597084
-284.5285 | -0.7976904392
-284.4256 | -0.8027524782
-284.3025 | -0.8077855518
-284.1883 | -0.8127866392
-284.0357 | -0.8177581422
-283.8819 | -0.8226974399
-283.7064 | -0.8276062568
-283.5169 | -0.8324827559
-283.3175 | -0.8373285127
-283.1143 | -0.8421421277
-282.9126 | -0.8469251141
-282.6669 | -0.851675826
-282.4318 | -0.8563956824
-282.1506 | -0.8610830542
-281.8685 | -0.8657395901
-281.5709 | -0.8703629896
-281.2925 | -0.8749545985
-280.9676 | -0.8795128852
-280.6645 | -0.8840387468
-280.3226 | -0.8885306949
-279.9668 | -0.892989679
-279.5874 | -0.8974140442
-279.2005 | -0.901805163
-278.7923 | -0.9061615204
-278.3793 | -0.9104846254
-277.9314 | -0.9147728464
-277.5152 | -0.9190276402
-277.0794 | -0.9232468961
-276.6168 | -0.9274324322
-276.146 | -0.9315822075
-275.6728 | -0.9356980586
-275.1639 | -0.9397777614
-274.6573 | -0.9438232613
-274.1473 | -0.9478322392
-273.6083 | -0.9518069029
-273.0535 | -0.9557445145
-272.5015 | -0.9596472118
-271.9011 | -0.963512085
-271.3084 | -0.9673419363
-270.7041 | -0.9711339048
-270.0821 | -0.9748906427
-269.4685 | -0.9786088269
-268.8094 | -0.9822913025
-268.1461 | -0.9859350958
-267.4792 | -0.9895427142
-266.8066 | -0.9931110651
-266.1203 | -0.99664314
-265.4133 | -1.000135974
-264.7128 | -1.003592
-264.0141 | -1.00701
-263.2765 | -1.01039
-262.5445 | -1.013732
-261.808 | -1.017036
-261.0768 | -1.020302
-260.3138 | -1.02353
-259.5474 | -1.02672
-258.7695 | -1.029871778
-257.9806 | -1.032985
-257.18 | -1.03606
-256.3739 | -1.039096
-255.5486 | -1.042094
-254.7216 | -1.045052
-253.8796 | -1.047972
-253.0313 | -1.050852
-252.1684 | -1.053694
-251.3075 | -1.056494
-250.422 | -1.059256
-249.5273 | -1.061977
-248.6177 | -1.064659
-247.682 | -1.067298
-246.7475 | -1.069899
-245.7853 | -1.072458
-244.8316 | -1.074978
-243.863 | -1.077456
-242.8987 | -1.079894
-241.901 | -1.08229
-240.9068 | -1.084647
-239.8849 | -1.086961
-238.8567 | -1.089237
-237.8313 | -1.09146925
-236.7724 | -1.093663
-235.7162 | -1.095813
-234.658 | -1.097924
-233.5629 | -1.099992
-232.4562 | -1.102021
-231.3481 | -1.104006028
-230.2142 | -1.105951479
-229.1014 | -1.107854
-227.9392 | -1.109716
-226.7826 | -1.111535
-225.5831 | -1.113314
-224.3918 | -1.115049
-223.196 | -1.116744
-221.9518 | -1.118395
-220.7257 | -1.120005262
-219.4527 | -1.121571
-218.17 | -1.123097
-216.8664 | -1.124578
-215.5523 | -1.126019
-214.2024 | -1.127416
-212.8645 | -1.128772
-211.4859 | -1.130083
-210.0983 | -1.131354
-208.7053 | -1.13258
-207.2718 | -1.133765
-205.8338 | -1.134906
-204.3636 | -1.136006
-202.8944 | -1.137062
-201.386 | -1.138076
-199.8517 | -1.139046
-198.296 | -1.139975
-196.7258 | -1.140859
-195.1341 | -1.141702
-193.5011 | -1.142501
-191.8746 | -1.143257721
-190.2244 | -1.14397
-188.5317 | -1.144641
-186.8256 | -1.145267
-185.0997 | -1.145852
-183.3378 | -1.146392
-181.5507 | -1.146889584
-179.7353 | -1.147342978
-177.9055 | -1.14775471
-176.0793 | -1.148122
-174.2044 | -1.148447
-172.2925 | -1.148728
-170.3778 | -1.148967
-168.4341 | -1.149161
-166.4556 | -1.149314519
-164.4629 | -1.149423
-162.4521 | -1.149489905
-160.422 | -1.149511781