## Data
H | B
231.1804 | 1.299419 | Bm_min | Bm_max
228.662 | 1.299397 | -1.299419 | 1.299419
226.0731 | 1.299327
223.3885 | 1.299206732 | Number of Points
220.5864 | 1.29904 | 513
217.7785 | 1.298821
214.8907 | 1.298556
211.9562 | 1.29824
208.9501 | 1.297878
205.8653 | 1.297464
202.723 | 1.297004
199.5243 | 1.296492
196.261 | 1.295934
192.9328 | 1.295327
189.5417 | 1.294673
186.0717 | 1.293968
182.5365 | 1.293217
178.96 | 1.292415
175.3796 | 1.291566
171.7388 | 1.290666
168.0455 | 1.289721
164.3002 | 1.288724364
160.5041 | 1.287682
156.6577 | 1.286589
152.819 | 1.28545
148.9454 | 1.28426
145.0713 | 1.283024
141.168 | 1.281738
137.2207 | 1.280406
133.2553 | 1.279023
129.3138 | 1.277594
125.3343 | 1.276114311
121.35 | 1.274588934
117.3912 | 1.273013
113.4696 | 1.271391
109.5398 | 1.269718
105.6217 | 1.267999484
101.7079 | 1.266231
97.81893 | 1.264416
93.93758 | 1.262552
90.07919 | 1.260642
86.28367 | 1.258682
82.50943 | 1.256677
78.81027 | 1.254622
75.13994 | 1.252522
71.49272 | 1.250372
67.87301 | 1.248178
64.31744 | 1.245933
60.79723 | 1.243644
57.3192 | 1.241305277
53.89011 | 1.238923
50.52419 | 1.236491
47.20519 | 1.234015
43.94534 | 1.231489
40.75513 | 1.22892
37.60808 | 1.226302
34.50433 | 1.223641
31.45001 | 1.220931
28.46537 | 1.218177556
25.51752 | 1.215375574
22.62283 | 1.212531137
19.81646 | 1.209638
17.02844 | 1.206702313
14.29921 | 1.203718
11.6129 | 1.200691665
8.975964 | 1.197616
6.403178 | 1.194499
3.860307 | 1.191333
1.388202 | 1.188125
-1.024563 | 1.184869
-3.417761 | 1.18157
-5.747353 | 1.178224
-8.034525 | 1.174835
-10.2832 | 1.171399
-12.45939 | 1.167922
-14.60189 | 1.164398
-16.71384 | 1.160834
-18.76885 | 1.157222
-20.78502 | 1.153571
-22.7675 | 1.149874
-24.68726 | 1.146137
-26.5873 | 1.142354
-28.43198 | 1.138533
-30.27582 | 1.134665
-32.06866 | 1.130758
-33.81143 | 1.126805
-35.55601 | 1.122812409
-37.2363 | 1.118774
-38.89648 | 1.114696
-40.5141 | 1.110572
-42.10543 | 1.10641
-43.65909 | 1.102203
-45.22016 | 1.097957891
-46.70091 | 1.093667909
-48.16071 | 1.089341
-49.61654 | 1.084968988
-51.03436 | 1.08056
-52.41937 | 1.076107
-53.77511 | 1.071617
-55.11437 | 1.067083
-56.43646 | 1.062512
-57.7414 | 1.057899
-59.01455 | 1.053249
-60.28461 | 1.048556
-61.53241 | 1.043829
-62.73587 | 1.039059
-63.91055 | 1.034254
-65.09401 | 1.029406
-66.24377 | 1.024524
-67.38711 | 1.019599
-68.49392 | 1.014638
-69.60871 | 1.009636
-70.70728 | 1.004598
-71.80075 | 0.9995189354
-72.86817 | 0.9944048078
-73.92996 | 0.989249151
-74.96938 | 0.9840590844
-76.00287 | 0.9788275105
-77.00649 | 0.9735624819
-78.02336 | 0.9682562193
-79.00261 | 0.9629170999
-79.97352 | 0.9575378171
-80.94232 | 0.9521268034
-81.91642 | 0.9466763709
-82.84815 | 0.9411950094
-83.76448 | 0.9356751756
-84.70759 | 0.9301249844
-85.63044 | 0.9245362432
-86.54554 | 0.9189169466
-87.46457 | 0.9132592034
-88.37212 | 0.9075715053
-89.28757 | 0.9018457608
-90.16717 | 0.896089774
-91.06555 | 0.8902963972
-91.96506 | 0.8844736306
-92.84358 | 0.8786134513
-93.72543 | 0.8727242549
-94.59341 | 0.866797552
-95.47806 | 0.8608422645
-96.35643 | 0.8548501208
-97.22235 | 0.8488301561
-98.10175 | 0.8427737913
-98.96904 | 0.8366906038
-99.83069 | 0.8305712032
-100.7045 | 0.8244252216
-101.5782 | 0.8182433903
-102.444 | 0.8120359526
-103.292 | 0.805793029
-104.1635 | 0.7995250167
-105.0146 | 0.7932216984
-105.8961 | 0.786893561
-106.7761 | 0.780530672
-107.6318 | 0.774143386
-108.4956 | 0.7677215278
-109.3495 | 0.7612759268
-110.2044 | 0.7547964309
-111.0872 | 0.7482935499
-111.9671 | 0.7417571771
-112.8178 | 0.7351977566
-113.6939 | 0.7286052327
-114.587 | 0.7219901772
-115.4724 | 0.7153423884
-116.3699 | 0.7086723307
-117.2772 | 0.7019695164
-118.1678 | 0.6952453921
-119.0531 | 0.6884897712
-119.9587 | 0.6817138043
-120.8866 | 0.6749065561
-121.8041 | 0.6680795368
-122.7442 | 0.6612219154
-123.6865 | 0.6543448848
-124.6141 | 0.6474379371
-125.5651 | 0.6405121966
-126.5371 | 0.6335574157
-127.4758 | 0.6265845245
-128.4276 | 0.6195830975
-129.4019 | 0.6125647305
-130.3656 | 0.6055186257
-131.3793 | 0.598456188
-132.3768 | 0.5913660251
-133.3777 | 0.5842595465
-134.379 | 0.5771256367
-135.4313 | 0.5699759599
-136.4433 | 0.5627989913
-137.5173 | 0.5556061975
-138.5772 | 0.5483867263
-139.6384 | 0.5411525272
-140.7043 | 0.5338915206
-141.8096 | 0.5266161471
-142.9306 | 0.5193145835
-144.041 | 0.5119996733
-145.1792 | 0.504659331
-146.2906 | 0.4973060781
-147.4295 | 0.4899283761
-148.5675 | 0.4825379341
-149.7635 | 0.4751238876
-150.9461 | 0.4676974114
-152.1502 | 0.4602477919
-153.3368 | 0.4527869339
-154.5969 | 0.4453036385
-155.8217 | 0.4378096017
-157.0876 | 0.430293728
-158.359 | 0.4227676165
-159.6536 | 0.4152201117
-160.9493 | 0.4076622712
-162.2592 | 0.4000837161
-163.6077 | 0.3924944956
-164.9349 | 0.3848850739
-166.2899 | 0.3772654988
-167.6523 | 0.3696263001
-169.0432 | 0.3619776291
-170.4015 | 0.3543098905
-171.7687 | 0.3466335898
-173.1807 | 0.3389387218
-174.5589 | 0.3312360736
-175.9754 | 0.323515849
-177.36 | 0.315788091
-178.7528 | 0.3080438888
-180.1894 | 0.3002923442
-181.653 | 0.2925250989
-183.0863 | 0.2847511579
-184.5357 | 0.2769623687
-185.9899 | 0.2691676261
-187.5004 | 0.2613585016
-188.9959 | 0.2535438601
-190.4907 | 0.2457155994
-191.9617 | 0.2378821399
-193.4563 | 0.2300360774
-194.9417 | 0.2221853886
-196.4126 | 0.2143227905
-197.9168 | 0.2064557907
-199.4045 | 0.1985774871
-200.9154 | 0.1906955436
-202.4057 | 0.1828027553
-203.9106 | 0.1749068549
-205.4206 | 0.1670006072
-206.931 | 0.1590919462
-208.423 | 0.151173976
-209.9391 | 0.1432543332
-211.4186 | 0.1353256584
-212.8899 | 0.1273955751
-214.3889 | 0.1194572625
-215.9056 | 0.1115183657
-217.4178 | 0.1035713607
-218.9599 | 0.0956240808
-220.514 | 0.0876689144
-222.0613 | 0.0797141081
-223.5763 | 0.0717521259
-225.1031 | 0.0637910223
-226.616 | 0.055822977
-228.1122 | 0.0478568064
-229.5745 | 0.0398844485
-231.0452 | 0.031914836
-232.5198 | 0.0239393887
-233.9662 | 0.0159675041
-235.4332 | 0.007990758
-236.928 | 1.73043e-05
-238.399 | -0.0079569121
-239.8569 | -0.015930527
-241.325 | -0.0239029147
-242.8199 | -0.0318742175
-244.2929 | -0.0398438547
-245.7487 | -0.0478116362
-247.2051 | -0.0557772226
-248.6525 | -0.0637405489
-250.0911 | -0.0717014466
-251.533 | -0.079660013
-252.9568 | -0.0876153364
-254.3817 | -0.0955675589
-255.8163 | -0.1035167317
-257.2393 | -0.111461875
-258.6564 | -0.1194033715
-260.1 | -0.1273407858
-261.4994 | -0.1352737892
-262.8676 | -0.1432019754
-264.2406 | -0.1511250442
-265.6074 | -0.1590427215
-266.971 | -0.1669548677
-268.3652 | -0.1748603998
-269.7559 | -0.1827597864
-271.1475 | -0.1906518671
-272.5122 | -0.1985368332
-273.8439 | -0.2064140443
-275.1331 | -0.2142837373
-276.431 | -0.2221450622
-277.7026 | -0.2299980063
-278.9654 | -0.2378422971
-280.2317 | -0.2456776369
-281.4998 | -0.2535038463
-282.7786 | -0.261320417
-284.0624 | -0.2691271515
-285.3246 | -0.2769238984
-286.5752 | -0.2847102981
-287.7737 | -0.2924857695
-289.0131 | -0.3002503942
-290.2411 | -0.308003895
-291.4733 | -0.3157459295
-292.6951 | -0.3234759773
-293.8839 | -0.3311942755
-295.0715 | -0.3389000959
-296.229 | -0.346593522
-297.3535 | -0.354273723
-298.5105 | -0.3619406352
-299.6001 | -0.3695936594
-300.7065 | -0.3772329573
-301.7751 | -0.3848577196
-302.8635 | -0.3924679491
-303.9365 | -0.4000628064
-304.9905 | -0.4076423351
-306.0371 | -0.4152058803
-307.0735 | -0.4227537602
-308.1249 | -0.4302850971
-309.139 | -0.4378000907
-310.1393 | -0.445298183
-311.1451 | -0.4527798977
-312.1154 | -0.4602447981
-313.0957 | -0.4676928793
-314.0642 | -0.4751237879
-315.0106 | -0.4825375446
-315.9344 | -0.4899330289
-316.8391 | -0.4973111991
-317.7599 | -0.5046700324
-318.6408 | -0.512011224
-319.5136 | -0.5193326086
-320.3812 | -0.5266353029
-321.1812 | -0.5339174917
-321.9961 | -0.5411800585
-322.7881 | -0.5484214766
-323.5682 | -0.5556425942
-324.3419 | -0.562842106
-325.0994 | -0.5700207215
-325.8192 | -0.5771772183
-326.5538 | -0.5843124406
-327.2717 | -0.5914251983
-327.9749 | -0.5985165926
-328.6797 | -0.6055850574
-329.3539 | -0.6126313733
-330.0006 | -0.619653888
-330.6406 | -0.6266536374
-331.2743 | -0.6336288911
-331.8685 | -0.6405805403
-332.4675 | -0.6475071618
-333.0679 | -0.6544095965
-333.6136 | -0.6612867705
-334.1338 | -0.6681394964
-334.6759 | -0.6749665381
-335.2086 | -0.6817691396
-335.6867 | -0.6885462521
-336.1442 | -0.6952986323
-336.6105 | -0.702024677
-337.0458 | -0.7087253422
-337.5014 | -0.7153987416
-337.887 | -0.7220456229
-338.2718 | -0.7286643402
-338.6271 | -0.7352554162
-338.9932 | -0.7418177028
-339.3101 | -0.7483519489
-339.607 | -0.7548567898
-339.8851 | -0.7613333381
-340.185 | -0.767780163
-340.4418 | -0.7741985876
-340.6728 | -0.7805869437
-340.907 | -0.7869467532
-341.1205 | -0.7932758075
-341.3182 | -0.7995761549
-341.4785 | -0.805845453
-341.6455 | -0.8120858236
-341.7881 | -0.8182949995
-341.9096 | -0.8244745247
-342.0105 | -0.8306223311
-342.1198 | -0.836740049
-342.2037 | -0.8428256423
-342.2526 | -0.8488809001
-342.2951 | -0.8549032395
-342.3294 | -0.8608946964
-342.3286 | -0.8668529894
-342.3325 | -0.8727799098
-342.2983 | -0.8786732866
-342.264 | -0.8845346851
-342.1983 | -0.8903614942
-342.1209 | -0.8961559229
-342.0197 | -0.9019154877
-341.8961 | -0.9076416715
-341.7464 | -0.9133324701
-341.5696 | -0.9189893658
-341.4006 | -0.9246100629
-341.2021 | -0.9301969517
-341.0056 | -0.9357472832
-340.7657 | -0.9412637593
-340.5226 | -0.9467435499
-340.2588 | -0.9521895076
-339.9988 | -0.9575983959
-339.7354 | -0.9629731158
-339.4059 | -0.9683102772
-339.0999 | -0.9736127083
-338.78 | -0.9788764869
-338.4291 | -0.984105355
-338.0788 | -0.9892946617
-337.7109 | -0.9944486554
-337.2989 | -0.9995630452
-336.8814 | -1.004641
-336.4935 | -1.00968
-336.0539 | -1.014682
-335.5984 | -1.019644
-335.1294 | -1.02457
-334.6538 | -1.029454
-334.1572 | -1.034302
-333.6469 | -1.039108
-333.1581 | -1.043877
-332.6267 | -1.048605
-332.0942 | -1.053296
-331.5596 | -1.057946
-331.0106 | -1.062558
-330.4542 | -1.067128
-329.8665 | -1.071661
-329.2611 | -1.076151
-328.695 | -1.080603
-328.1116 | -1.085012
-327.4745 | -1.089382
-326.8811 | -1.093709
-326.2573 | -1.097997
-325.6364 | -1.102241
-324.9831 | -1.106446
-324.3407 | -1.110607
-323.6968 | -1.114728
-323.0698 | -1.118805
-322.3863 | -1.122841
-321.7387 | -1.126833
-321.0839 | -1.130784
-320.3895 | -1.134691
-319.719 | -1.138557
-319.0411 | -1.142378731
-318.3676 | -1.146159
-317.6657 | -1.149895
-316.9839 | -1.153589
-316.2833 | -1.157238
-315.5908 | -1.160846
-314.8876 | -1.164407
-314.1991 | -1.167927
-313.5106 | -1.1714
-312.7925 | -1.174831
-312.0978 | -1.178215
-311.3894 | -1.181558
-310.6718 | -1.184853198
-309.9477 | -1.188106
-309.2471 | -1.191312
-308.5312 | -1.194475
-307.8039 | -1.197591
-307.0988 | -1.200663206
-306.3799 | -1.203688
-305.654 | -1.206669
-304.9413 | -1.209602896
-304.2334 | -1.212493
-303.5133 | -1.215335126
-302.8018 | -1.218134
-302.1056 | -1.220884
-301.3957 | -1.22359
-300.6912 | -1.226248
-299.9913 | -1.228862
-299.2762 | -1.231428
-298.5709 | -1.233949
-297.8474 | -1.236421
-297.1349 | -1.23885
-296.4152 | -1.241229
-295.6717 | -1.243564
-294.9261 | -1.245848
-294.1784 | -1.24809
-293.4425 | -1.250281
-292.6688 | -1.252428
-291.8805 | -1.254525239
-291.0886 | -1.256578
-290.2761 | -1.258581
-289.4551 | -1.260539
-288.6284 | -1.262447
-287.7875 | -1.264311
-286.9129 | -1.266124
-286.0424 | -1.267892
-285.1531 | -1.26961
-284.2577 | -1.271283
-283.3344 | -1.272905
-282.3914 | -1.274482
-281.4463 | -1.276009
-280.4583 | -1.277490165
-279.4636 | -1.278920409
-278.4278 | -1.280306
-277.3373 | -1.28164
-276.243 | -1.282929
-275.1031 | -1.284167
-273.9456 | -1.28536
-272.7213 | -1.286502
-271.4358 | -1.287598
-270.1443 | -1.288643
-268.7897 | -1.289643
-267.4088 | -1.290591
-265.9639 | -1.291494
-264.4681 | -1.292345
-262.946 | -1.293151
-261.3698 | -1.293905
-259.7647 | -1.294614
-258.1179 | -1.295271
-256.3916 | -1.295883
-254.624 | -1.296443
-252.7935 | -1.296957
-250.9279 | -1.297421
-248.9704 | -1.297838
-246.9571 | -1.298204
-244.8898 | -1.298524
-242.7545 | -1.298794
-240.5446 | -1.299017
-238.28 | -1.299189
-235.9725 | -1.299315
-233.6082 | -1.299391
-231.1804 | -1.299419