## Data
H | B
54.1334 | 0.2001173 | Bm_min | Bm_max
54.03974 | 0.2001137 | -0.2001173 | 0.2001173
53.98388 | 0.2001026
53.90254 | 0.2000841 | Number of Points
53.82042 | 0.2000574 | 513
53.73127 | 0.200022
53.63309 | 0.1999792
53.52875 | 0.1999293
53.41554 | 0.1998719
53.33337 | 0.1998076
53.22583 | 0.1997354
53.10909 | 0.1996562
52.99448 | 0.199571
52.88416 | 0.1994792
52.7681 | 0.1993798
52.63069 | 0.199272
52.49271 | 0.1991565
52.35064 | 0.1990331
52.22907 | 0.1989021
52.07381 | 0.1987634
51.92607 | 0.1986162
51.76782 | 0.1984613
51.62373 | 0.1982985
51.45175 | 0.1981274
51.27834 | 0.1979487
51.09323 | 0.197762
50.94005 | 0.1975674
50.76071 | 0.197365
50.57146 | 0.1971561
50.38849 | 0.1969398
50.19152 | 0.1967151
49.99062 | 0.196483
49.80812 | 0.196244
49.60119 | 0.1959983
49.38744 | 0.1957452
49.19233 | 0.1954859
48.95524 | 0.1952201
48.73843 | 0.1949467
48.52751 | 0.1946669
48.31521 | 0.1943806
48.07842 | 0.1940867
47.86815 | 0.1937857
47.61623 | 0.1934776
47.37149 | 0.1931618
47.12974 | 0.192839
46.88824 | 0.1925088
46.62004 | 0.1921703
46.35681 | 0.1918243
46.11359 | 0.1914712
45.87116 | 0.1911118
45.57044 | 0.1907455
45.29091 | 0.1903716
45.03319 | 0.1899915
44.77605 | 0.1896044
44.48232 | 0.1892091
44.19786 | 0.1888065
43.89942 | 0.1883973
43.62253 | 0.1879816
43.33145 | 0.1875592
43.03193 | 0.1871294
42.70358 | 0.1866914
42.41723 | 0.1862458
42.11786 | 0.1857928
41.77653 | 0.1853322
41.45686 | 0.1848642
41.15244 | 0.1843902
40.82031 | 0.1839096
40.4806 | 0.1834208
40.16115 | 0.1829247
39.82164 | 0.1824227
39.50645 | 0.1819145
39.15311 | 0.1813995
38.81399 | 0.1808773
38.47936 | 0.1803478
38.11536 | 0.1798105
37.78357 | 0.1792665
37.43136 | 0.1787161
37.07687 | 0.1781585
36.71369 | 0.1775948
36.36614 | 0.1770239
35.99093 | 0.176446
35.63472 | 0.1758628
35.29783 | 0.1752734
34.92564 | 0.1746763
34.5502 | 0.1740736
34.18036 | 0.1734662
33.82898 | 0.1728518
33.45169 | 0.1722308
33.08179 | 0.1716036
32.6943 | 0.1709695
32.31303 | 0.1703294
31.9529 | 0.1696829
31.56408 | 0.1690303
31.19973 | 0.1683721
30.81809 | 0.1677075
30.42066 | 0.1670364
30.02532 | 0.1663584
29.64214 | 0.1656736
29.26136 | 0.1649819
28.8616 | 0.1642842
28.49956 | 0.1635811
28.08722 | 0.162872
27.7036 | 0.1621559
27.31992 | 0.1614344
26.91318 | 0.1607075
26.51926 | 0.1599743
26.11308 | 0.1592355
25.72475 | 0.1584905
25.314 | 0.1577394
24.91893 | 0.1569837
24.51826 | 0.1562223
24.12346 | 0.1554529
23.71995 | 0.1546772
23.3226 | 0.1538969
22.90109 | 0.1531104
22.4902 | 0.1523176
22.09795 | 0.1515191
21.68007 | 0.1507144
21.27136 | 0.1499043
20.86577 | 0.1490889
20.47396 | 0.148268
20.06552 | 0.1474418
19.6522 | 0.146609
19.22751 | 0.1457698
18.83346 | 0.1449259
18.43319 | 0.1440767
18.00783 | 0.1432216
17.56774 | 0.1423607
17.18493 | 0.1414952
16.78713 | 0.1406249
16.38075 | 0.1397494
15.95633 | 0.1388692
15.54412 | 0.1379846
15.14058 | 0.1370945
14.70868 | 0.1361975
14.33209 | 0.1352957
13.89911 | 0.1343896
13.47628 | 0.1334779
13.05355 | 0.1325602
12.67314 | 0.1316382
12.25214 | 0.1307116
11.85207 | 0.1297801
11.45368 | 0.1288449
11.0273 | 0.1279049
10.63154 | 0.1269585
10.25054 | 0.1260062
9.835382 | 0.1250496
9.426062 | 0.1240877
9.042758 | 0.1231215
8.613134 | 0.1221505
8.216908 | 0.1211737
7.805111 | 0.1201928
7.397557 | 0.1192086
7.040048 | 0.1182201
6.606918 | 0.1172268
6.225699 | 0.1162298
5.817997 | 0.1152283
5.4356 | 0.1142224
5.029639 | 0.1132132
4.655628 | 0.1121994
4.231204 | 0.1111807
3.848684 | 0.1101575
3.449834 | 0.1091298
3.06268 | 0.1080982
2.683839 | 0.1070632
2.290629 | 0.1060242
1.912229 | 0.1049809
1.509382 | 0.1039341
1.133876 | 0.1028827
0.7386547 | 0.1018282
0.3665565 | 0.1007712
-0.00988175 | 0.09970974
-0.4026261 | 0.09864412
-0.768398 | 0.09757527
-1.161363 | 0.09650274
-1.529979 | 0.09542596
-1.905633 | 0.09434539
-2.296685 | 0.09326081
-2.66155 | 0.09217196
-3.03485 | 0.09107974
-3.394026 | 0.08998443
-3.76811 | 0.08888627
-4.142832 | 0.08778514
-4.502179 | 0.0866809
-4.887224 | 0.08557422
-5.228525 | 0.0844648
-5.586965 | 0.08335257
-5.935033 | 0.08223624
-6.301982 | 0.0811164
-6.682196 | 0.07999421
-7.031736 | 0.07886806
-7.383997 | 0.07773741
-7.755997 | 0.07660338
-8.109141 | 0.07546508
-8.465766 | 0.07432316
-8.798681 | 0.07317827
-9.170362 | 0.0720309
-9.518479 | 0.07088155
-9.851222 | 0.0697299
-10.20552 | 0.06857619
-10.52956 | 0.06742049
-10.87811 | 0.0662623
-11.2254 | 0.06510146
-11.56618 | 0.06393773
-11.91057 | 0.06277245
-12.22044 | 0.06160649
-12.564 | 0.06043726
-12.89676 | 0.05926484
-13.22867 | 0.05809162
-13.54886 | 0.05691612
-13.88582 | 0.0557378
-14.19328 | 0.0545579
-14.53924 | 0.05337589
-14.85271 | 0.05219171
-15.17153 | 0.05100533
-15.50314 | 0.04981699
-15.82186 | 0.0486271
-16.14945 | 0.0474356
-16.44593 | 0.04624273
-16.77193 | 0.04504805
-17.06512 | 0.0438513
-17.36729 | 0.04265262
-17.69821 | 0.04145184
-18.00094 | 0.0402507
-18.31128 | 0.03904825
-18.63146 | 0.03784297
-18.92002 | 0.03663705
-19.2136 | 0.03543012
-19.51977 | 0.03422237
-19.82112 | 0.03301308
-20.09764 | 0.03180169
-20.38774 | 0.03058969
-20.69859 | 0.02937688
-20.98496 | 0.02816242
-21.27477 | 0.02694618
-21.55438 | 0.02572979
-21.86128 | 0.02451189
-22.1564 | 0.023292
-22.4199 | 0.02207219
-22.71015 | 0.02085234
-22.96884 | 0.01963192
-23.25705 | 0.01841049
-23.53887 | 0.01718801
-23.8046 | 0.01596403
-24.08008 | 0.01473853
-24.35748 | 0.01351333
-24.62645 | 0.01228892
-24.90836 | 0.01106407
-25.15859 | 0.009837894
-25.42719 | 0.008611456
-25.69888 | 0.007384174
-25.96112 | 0.006156424
-26.22487 | 0.004929376
-26.47936 | 0.003702444
-26.71216 | 0.002475258
-26.97289 | 0.001247278
-27.24521 | 2.016407e-05
-27.4849 | -0.001206526
-27.74406 | -0.002434358
-28.0028 | -0.003661772
-28.23417 | -0.00488919
-28.49948 | -0.006117996
-28.71541 | -0.00734627
-28.96223 | -0.008572701
-29.22323 | -0.009798139
-29.46176 | -0.01102353
-29.71401 | -0.01224906
-29.9558 | -0.01347539
-30.16219 | -0.01470162
-30.41326 | -0.01592647
-30.64343 | -0.01715029
-30.87078 | -0.01837361
-31.10996 | -0.01959665
-31.32515 | -0.02081873
-31.58477 | -0.02203941
-31.77608 | -0.0232584
-32.01699 | -0.0244767
-32.24437 | -0.02569501
-32.46192 | -0.02691299
-32.6826 | -0.02812941
-32.89355 | -0.02934431
-33.12431 | -0.03055817
-33.34421 | -0.03177109
-33.54631 | -0.03298337
-33.76699 | -0.03419431
-33.99219 | -0.0354037
-34.18705 | -0.03661181
-34.40303 | -0.0378179
-34.6067 | -0.0390221
-34.8011 | -0.04022516
-35.01543 | -0.04142681
-35.22655 | -0.04262657
-35.42379 | -0.0438246
-35.64131 | -0.04502143
-35.82554 | -0.04621668
-36.04926 | -0.04741077
-36.2265 | -0.04860294
-36.43982 | -0.04979218
-36.62787 | -0.05097942
-36.82433 | -0.05216569
-37.00291 | -0.0533495
-37.21698 | -0.05452925
-37.40264 | -0.05570762
-37.59349 | -0.05688565
-37.80549 | -0.05806113
-37.98398 | -0.05923515
-38.15768 | -0.06040788
-38.36326 | -0.06157759
-38.53252 | -0.0627444
-38.72923 | -0.06390865
-38.90737 | -0.06507023
-39.086 | -0.06622921
-39.27245 | -0.06738551
-39.45604 | -0.0685394
-39.64382 | -0.06969023
-39.79932 | -0.0708375
-39.97857 | -0.07198241
-40.15107 | -0.07312531
-40.33169 | -0.07426618
-40.5039 | -0.07540396
-40.67988 | -0.07653918
-40.84323 | -0.0776723
-41.01529 | -0.07880227
-41.19748 | -0.07992971
-41.35919 | -0.08105483
-41.53694 | -0.08217659
-41.68931 | -0.08329516
-41.84316 | -0.08441074
-42.00455 | -0.08552305
-42.17335 | -0.08663152
-42.31993 | -0.08773556
-42.49552 | -0.08883574
-42.64081 | -0.08993254
-42.81083 | -0.09102722
-42.96634 | -0.09211903
-43.13254 | -0.0932063
-43.26939 | -0.09428998
-43.44111 | -0.09537113
-43.58183 | -0.09644815
-43.72652 | -0.09752124
-43.87882 | -0.09859076
-44.02508 | -0.0996566
-44.17155 | -0.1007196
-44.30788 | -0.1017787
-44.4805 | -0.1028342
-44.60575 | -0.1038851
-44.74927 | -0.1049323
-44.89117 | -0.1059773
-45.03812 | -0.1070173
-45.17215 | -0.1080532
-45.31704 | -0.1090853
-45.43783 | -0.1101118
-45.59633 | -0.1111346
-45.73142 | -0.1121538
-45.85622 | -0.1131684
-46.00193 | -0.1141782
-46.13551 | -0.1151835
-46.27231 | -0.1161859
-46.3958 | -0.1171835
-46.52379 | -0.1181761
-46.65334 | -0.1191652
-46.77888 | -0.1201497
-46.90558 | -0.1211305
-47.0372 | -0.1221066
-47.17376 | -0.1230788
-47.29344 | -0.1240473
-47.41097 | -0.1250111
-47.55419 | -0.1259699
-47.65468 | -0.1269243
-47.79011 | -0.1278744
-47.91192 | -0.1288184
-48.05186 | -0.129758
-48.16836 | -0.130693
-48.26092 | -0.1316226
-48.38853 | -0.1325478
-48.49656 | -0.1334677
-48.60521 | -0.1343813
-48.72313 | -0.1352889
-48.83095 | -0.136192
-48.95708 | -0.1370895
-49.0519 | -0.1379813
-49.16462 | -0.1388684
-49.28666 | -0.1397496
-49.39509 | -0.1406251
-49.4742 | -0.1414949
-49.61229 | -0.1423594
-49.68909 | -0.1432179
-49.82915 | -0.1440705
-49.90784 | -0.1449182
-50.03515 | -0.145761
-50.12036 | -0.1465986
-50.2282 | -0.1474306
-50.32922 | -0.1482577
-50.42262 | -0.1490793
-50.52269 | -0.1498951
-50.63823 | -0.1507049
-50.72344 | -0.1515088
-50.83386 | -0.1523074
-50.91031 | -0.1531002
-51.02659 | -0.1538867
-51.11062 | -0.1546675
-51.22221 | -0.1554424
-51.28837 | -0.156213
-51.39866 | -0.1569789
-51.45285 | -0.1577388
-51.5859 | -0.1584928
-51.68273 | -0.15924
-51.75234 | -0.1599811
-51.82735 | -0.1607159
-51.93215 | -0.1614441
-52.01596 | -0.1621664
-52.0791 | -0.1628821
-52.17316 | -0.1635914
-52.26038 | -0.1642956
-52.33306 | -0.1649942
-52.41996 | -0.1656858
-52.49887 | -0.166371
-52.59335 | -0.1670504
-52.65072 | -0.1677234
-52.74454 | -0.1683903
-52.80883 | -0.1690513
-52.89728 | -0.1697055
-52.92994 | -0.1703537
-53.02245 | -0.1709965
-53.09035 | -0.1716321
-53.17191 | -0.1722598
-53.25631 | -0.1728818
-53.29689 | -0.1734983
-53.38217 | -0.1741075
-53.42815 | -0.1747099
-53.50467 | -0.1753061
-53.56065 | -0.175896
-53.62262 | -0.1764788
-53.68524 | -0.1770554
-53.74051 | -0.1776252
-53.80152 | -0.1781871
-53.86316 | -0.1787415
-53.90679 | -0.1792892
-53.98128 | -0.1798317
-54.02772 | -0.1803672
-54.07269 | -0.1808953
-54.1209 | -0.1814167
-54.1977 | -0.1819316
-54.24039 | -0.1824404
-54.25351 | -0.1829427
-54.32888 | -0.183438
-54.38106 | -0.183926
-54.40516 | -0.1844076
-54.46213 | -0.1848838
-54.50261 | -0.1853523
-54.55072 | -0.1858123
-54.57063 | -0.1862653
-54.62425 | -0.1867108
-54.63573 | -0.1871484
-54.70002 | -0.1875795
-54.73857 | -0.1880041
-54.74328 | -0.188421
-54.79526 | -0.1888309
-54.81483 | -0.1892341
-54.84111 | -0.1896295
-54.88013 | -0.1900174
-54.90862 | -0.1903992
-54.92458 | -0.1907742
-54.94032 | -0.1911402
-54.97728 | -0.1914981
-54.9966 | -0.1918491
-55.02075 | -0.1921942
-55.0502 | -0.192532
-55.04152 | -0.1928612
-55.04866 | -0.1931836
-55.0704 | -0.1934991
-55.09551 | -0.1938069
-55.12178 | -0.1941084
-55.13538 | -0.194403
-55.12727 | -0.1946906
-55.13014 | -0.1949716
-55.14343 | -0.1952453
-55.12077 | -0.1955109
-55.14181 | -0.1957689
-55.13958 | -0.19602
-55.16307 | -0.1962634
-55.14531 | -0.1964991
-55.14406 | -0.1967271
-55.15294 | -0.196949
-55.12879 | -0.1971628
-55.11574 | -0.1973681
-55.11881 | -0.1975666
-55.11339 | -0.1977572
-55.08482 | -0.1979401
-55.08924 | -0.1981157
-55.07347 | -0.1982846
-55.03755 | -0.1984467
-55.02043 | -0.1986003
-54.99562 | -0.1987467
-54.97652 | -0.1988858
-54.9569 | -0.1990184
-54.93066 | -0.1991436
-54.8993 | -0.199261
-54.8596 | -0.1993716
-54.82576 | -0.1994738
-54.80688 | -0.199569
-54.73249 | -0.199657
-54.69441 | -0.1997377
-54.66596 | -0.1998106
-54.62006 | -0.1998749
-54.56859 | -0.1999307
-54.4991 | -0.1999786
-54.45332 | -0.2000203
-54.40543 | -0.2000546
-54.33624 | -0.2000815
-54.27182 | -0.2001011
-54.22141 | -0.2001127
-54.1334 | -0.2001173