## Data
H | B
99.79986 | 0.7502214 | Bm_min | Bm_max
99.56815 | 0.750212 | -0.7502214 | 0.7502214
99.33917 | 0.7501744
99.06606 | 0.7501086 | Number of Points
98.79144 | 0.7500152 | 513
98.4798 | 0.7498926
98.16388 | 0.7497392
97.82697 | 0.7495551
97.46 | 0.7493418
97.0983 | 0.7491001
96.70509 | 0.7488309
96.31215 | 0.7485356
95.90545 | 0.7482139
95.48674 | 0.7478655
95.04297 | 0.7474906
94.57004 | 0.7470891
94.08159 | 0.7466615
93.57193 | 0.7462058
93.04913 | 0.7457204
92.50772 | 0.7452051
91.93176 | 0.7446594
91.35678 | 0.7440834
90.7612 | 0.7434765
90.13333 | 0.7428379
89.47552 | 0.7421691
88.83289 | 0.7414714
88.1292 | 0.7407454
87.44106 | 0.7399939
86.74784 | 0.7392177
85.98045 | 0.7384161
85.27678 | 0.7375898
84.53388 | 0.7367386
83.78814 | 0.735862
83.02105 | 0.734959
82.23431 | 0.7340294
81.45772 | 0.7330738
80.63216 | 0.732091
79.8324 | 0.7310803
79.01379 | 0.7300422
78.16133 | 0.728976
77.32707 | 0.7278813
76.45093 | 0.7267569
75.58455 | 0.7256031
74.68271 | 0.7244198
73.78995 | 0.7232057
72.84939 | 0.7219616
71.91903 | 0.7206867
70.98157 | 0.7193843
70.0019 | 0.7180551
69.06912 | 0.7166998
68.10684 | 0.7153196
67.17155 | 0.7139146
66.2168 | 0.7124883
65.26337 | 0.7110387
64.32222 | 0.709565
63.3761 | 0.7080684
62.38545 | 0.7065462
61.42729 | 0.7049976
60.43818 | 0.7034196
59.46173 | 0.7018119
58.44903 | 0.7001751
57.46228 | 0.6985092
56.46224 | 0.6968149
55.45807 | 0.695092
54.4494 | 0.6933444
53.44283 | 0.6915722
52.43848 | 0.6897744
51.43301 | 0.6879531
50.44038 | 0.6861086
49.47326 | 0.6842413
48.46094 | 0.6823501
47.48284 | 0.6804345
46.46919 | 0.6784928
45.48383 | 0.6765252
44.49688 | 0.6745324
43.4939 | 0.6725118
42.50545 | 0.6704629
41.51147 | 0.6683857
40.50792 | 0.66628
39.51528 | 0.6641474
38.49905 | 0.6619885
37.50678 | 0.6598048
36.54004 | 0.6575965
35.56045 | 0.6553631
34.60449 | 0.653107
33.62527 | 0.6508285
32.65933 | 0.6485268
31.71473 | 0.6462022
30.77876 | 0.6438558
29.82545 | 0.6414853
28.8603 | 0.6390895
27.94468 | 0.6366701
27.0066 | 0.6342257
26.07019 | 0.6317592
25.13292 | 0.6292689
24.22193 | 0.6267519
23.31897 | 0.6242112
22.40462 | 0.6216462
21.4855 | 0.6190558
20.5739 | 0.6164393
19.68687 | 0.6138003
18.79553 | 0.6111397
17.89065 | 0.6084551
17.04053 | 0.6057495
16.16282 | 0.6030231
15.28694 | 0.6002742
14.40531 | 0.5975025
13.55911 | 0.5947079
12.70818 | 0.5918908
11.85548 | 0.5890511
10.99368 | 0.586189
10.17663 | 0.5833035
9.350146 | 0.5803945
8.502915 | 0.5774643
7.692979 | 0.574513
6.89523 | 0.5715405
6.066021 | 0.5685453
5.309295 | 0.5655295
4.502645 | 0.562495
3.717058 | 0.5594402
2.938141 | 0.5563651
2.167659 | 0.55327
1.397495 | 0.5501547
0.642657 | 0.5470172
-0.1228476 | 0.5438591
-0.8788137 | 0.5406807
-1.617542 | 0.5374807
-2.367721 | 0.5342594
-3.115939 | 0.5310164
-3.828381 | 0.5277516
-4.550681 | 0.5244656
-5.297795 | 0.5211582
-5.990008 | 0.517831
-6.702892 | 0.5144859
-7.390789 | 0.5111226
-8.115737 | 0.5077404
-8.80513 | 0.5043406
-9.480399 | 0.5009235
-10.16168 | 0.497488
-10.82069 | 0.4940337
-11.50116 | 0.490562
-12.19521 | 0.487071
-12.8652 | 0.4835606
-13.52537 | 0.4800321
-14.17639 | 0.4764857
-14.81569 | 0.4729218
-15.44652 | 0.4693399
-16.09727 | 0.4657401
-16.73956 | 0.4621222
-17.37928 | 0.4584855
-18.01627 | 0.4548299
-18.61462 | 0.4511582
-19.23749 | 0.447471
-19.84224 | 0.4437673
-20.46042 | 0.440048
-21.06301 | 0.436313
-21.63961 | 0.4325626
-22.24169 | 0.4287964
-22.80857 | 0.4250148
-23.39295 | 0.4212171
-23.9755 | 0.4174022
-24.55993 | 0.4135709
-25.14665 | 0.409723
-25.72038 | 0.4058578
-26.26425 | 0.4019747
-26.80951 | 0.3980738
-27.39162 | 0.3941561
-27.92548 | 0.390223
-28.50958 | 0.3862745
-29.03369 | 0.3823112
-29.55533 | 0.3783344
-30.08811 | 0.3743442
-30.6081 | 0.3703422
-31.13823 | 0.3663271
-31.65838 | 0.3622973
-32.18802 | 0.3582555
-32.6957 | 0.3542012
-33.2069 | 0.3501338
-33.71545 | 0.3460536
-34.2028 | 0.3419592
-34.72278 | 0.3378509
-35.18612 | 0.3337301
-35.69357 | 0.329597
-36.20239 | 0.3254494
-36.68498 | 0.3212878
-37.17541 | 0.3171131
-37.66489 | 0.312926
-38.14358 | 0.3087263
-38.62335 | 0.3045134
-39.07649 | 0.3002888
-39.55321 | 0.2960532
-40.02403 | 0.2918071
-40.48906 | 0.2875501
-40.93244 | 0.2832821
-41.38798 | 0.2790052
-41.8255 | 0.2747206
-42.26844 | 0.2704283
-42.69654 | 0.2661275
-43.13131 | 0.2618184
-43.54343 | 0.2575024
-43.98426 | 0.2531778
-44.39466 | 0.248844
-44.80378 | 0.2445006
-45.22021 | 0.2401489
-45.62671 | 0.2357896
-46.05254 | 0.2314199
-46.43121 | 0.2270422
-46.84364 | 0.2226553
-47.24575 | 0.2182572
-47.64281 | 0.2138497
-48.05311 | 0.2094306
-48.44105 | 0.2050017
-48.83634 | 0.200564
-49.21146 | 0.1961187
-49.60146 | 0.1916663
-49.9753 | 0.1872085
-50.33822 | 0.1827463
-50.70875 | 0.1782764
-51.08306 | 0.1738011
-51.45932 | 0.169319
-51.83191 | 0.1648295
-52.17898 | 0.1603336
-52.54828 | 0.155831
-52.891 | 0.151323
-53.24701 | 0.1468083
-53.61889 | 0.1422871
-53.95632 | 0.1377613
-54.31044 | 0.1332324
-54.64289 | 0.1286995
-54.96641 | 0.1241617
-55.31424 | 0.1196208
-55.63423 | 0.1150769
-55.98436 | 0.1105291
-56.30979 | 0.1059765
-56.6302 | 0.1014181
-56.95571 | 0.09685635
-57.28522 | 0.09229128
-57.60072 | 0.0877214
-57.90818 | 0.08314693
-58.21712 | 0.07856744
-58.52225 | 0.0739845
-58.82741 | 0.06939837
-59.13239 | 0.06481071
-59.43218 | 0.06022247
-59.72044 | 0.05563244
-60.0244 | 0.05104239
-60.31715 | 0.04645132
-60.59877 | 0.04185906
-60.88455 | 0.03726501
-61.19868 | 0.03266785
-61.46731 | 0.02806902
-61.76118 | 0.02346793
-62.02998 | 0.01886611
-62.31574 | 0.0142624
-62.61835 | 0.009655262
-62.87738 | 0.005047826
-63.15699 | 0.0004411378
-63.41575 | -0.004164946
-63.69955 | -0.008772251
-63.95746 | -0.01337854
-64.21936 | -0.01798222
-64.50044 | -0.02258484
-64.74859 | -0.02718627
-65.0123 | -0.03178712
-65.27681 | -0.03638648
-65.52917 | -0.04098528
-65.79446 | -0.04558453
-66.03753 | -0.05018227
-66.30978 | -0.05477856
-66.54397 | -0.05937257
-66.8136 | -0.0639636
-67.0628 | -0.06854999
-67.29805 | -0.073132
-67.54483 | -0.07770963
-67.79109 | -0.08228055
-68.02354 | -0.08684826
-68.27757 | -0.09141265
-68.52908 | -0.09597405
-68.77311 | -0.1005341
-69.03087 | -0.1050916
-69.27896 | -0.1096473
-69.52777 | -0.1142015
-69.77408 | -0.1187518
-70.0135 | -0.123298
-70.25723 | -0.1278396
-70.52007 | -0.132375
-70.76088 | -0.1369047
-70.99353 | -0.141428
-71.23415 | -0.1459444
-71.46707 | -0.1504549
-71.70963 | -0.1549609
-71.95275 | -0.1594609
-72.1804 | -0.1639565
-72.44044 | -0.1684472
-72.66588 | -0.1729309
-72.91743 | -0.177409
-73.15408 | -0.1818808
-73.38734 | -0.1863458
-73.6121 | -0.1908035
-73.85198 | -0.1952528
-74.07948 | -0.1996926
-74.31017 | -0.204123
-74.54064 | -0.2085447
-74.75711 | -0.2129581
-74.99635 | -0.2173637
-75.23256 | -0.2217627
-75.47901 | -0.2261552
-75.70487 | -0.2305398
-75.9325 | -0.2349164
-76.15303 | -0.2392859
-76.39206 | -0.2436482
-76.62052 | -0.2480021
-76.83473 | -0.252347
-77.06801 | -0.2566823
-77.29664 | -0.2610077
-77.5342 | -0.2653228
-77.74392 | -0.2696278
-77.9753 | -0.2739208
-78.18622 | -0.2782021
-78.41201 | -0.2824732
-78.61587 | -0.2867329
-78.86274 | -0.2909822
-79.06219 | -0.2952193
-79.29908 | -0.2994428
-79.5102 | -0.3036552
-79.73192 | -0.3078563
-79.95513 | -0.3120454
-80.16907 | -0.3162245
-80.38943 | -0.3203933
-80.62383 | -0.3245503
-80.83235 | -0.3286952
-81.04857 | -0.3328284
-81.26258 | -0.3369484
-81.4997 | -0.3410553
-81.7069 | -0.3451502
-81.9177 | -0.3492313
-82.12526 | -0.3532983
-82.35031 | -0.3573525
-82.57364 | -0.361393
-82.78533 | -0.3654183
-83.0245 | -0.3694307
-83.20696 | -0.3734308
-83.4451 | -0.3774169
-83.6627 | -0.3813894
-83.87267 | -0.3853485
-84.11623 | -0.3892943
-84.3411 | -0.3932247
-84.54541 | -0.3971395
-84.763 | -0.4010384
-84.97177 | -0.4049206
-85.19094 | -0.4087864
-85.386 | -0.4126348
-85.6157 | -0.4164658
-85.82337 | -0.4202788
-86.04346 | -0.4240745
-86.24691 | -0.4278543
-86.45421 | -0.4316203
-86.70233 | -0.4353732
-86.9107 | -0.4391135
-87.15804 | -0.4428417
-87.3764 | -0.4465563
-87.60262 | -0.4502576
-87.80509 | -0.4539448
-88.04558 | -0.4576159
-88.26298 | -0.4612697
-88.45785 | -0.4649041
-88.67657 | -0.4685182
-88.87413 | -0.4721122
-89.07927 | -0.4756867
-89.28919 | -0.4792412
-89.48459 | -0.4827737
-89.68036 | -0.4862851
-89.87778 | -0.4897755
-90.07517 | -0.4932462
-90.26601 | -0.4966982
-90.47659 | -0.5001304
-90.66761 | -0.503545
-90.85232 | -0.5069418
-91.07624 | -0.5103219
-91.2636 | -0.5136857
-91.47065 | -0.5170306
-91.67846 | -0.5203582
-91.88753 | -0.5236681
-92.0908 | -0.5269602
-92.28409 | -0.5302345
-92.46498 | -0.533489
-92.66612 | -0.5367235
-92.87438 | -0.5399377
-93.06578 | -0.5431313
-93.2373 | -0.546303
-93.40674 | -0.5494531
-93.60487 | -0.5525804
-93.78399 | -0.5556832
-94.0005 | -0.5587651
-94.16555 | -0.5618265
-94.35647 | -0.5648674
-94.54851 | -0.5678884
-94.72332 | -0.5708882
-94.893 | -0.5738667
-95.08012 | -0.5768209
-95.27581 | -0.5797529
-95.45815 | -0.5826636
-95.62621 | -0.5855509
-95.80975 | -0.5884182
-95.98166 | -0.5912631
-96.17388 | -0.5940858
-96.3222 | -0.5968871
-96.50213 | -0.5996664
-96.68728 | -0.6024239
-96.8436 | -0.6051587
-97.03231 | -0.6078723
-97.19192 | -0.6105627
-97.36503 | -0.6132303
-97.52525 | -0.6158755
-97.69152 | -0.6184967
-97.82425 | -0.6210938
-97.97924 | -0.6236666
-98.15388 | -0.6262159
-98.31194 | -0.6287402
-98.44616 | -0.6312398
-98.6003 | -0.6337158
-98.73112 | -0.6361661
-98.87547 | -0.6385907
-99.04221 | -0.6409899
-99.18055 | -0.6433646
-99.31627 | -0.6457139
-99.45454 | -0.648038
-99.57825 | -0.6503392
-99.70889 | -0.6526156
-99.85849 | -0.6548666
-99.97987 | -0.657093
-100.1139 | -0.6592951
-100.2393 | -0.6614737
-100.378 | -0.6636286
-100.49 | -0.6657603
-100.6253 | -0.6678693
-100.7584 | -0.6699537
-100.8833 | -0.6720134
-101.002 | -0.6740482
-101.1096 | -0.6760583
-101.2352 | -0.678043
-101.3339 | -0.680002
-101.4441 | -0.6819339
-101.5531 | -0.6838392
-101.6396 | -0.6857186
-101.7346 | -0.6875713
-101.8206 | -0.6893995
-101.9418 | -0.6912021
-102.045 | -0.6929791
-102.1285 | -0.6947313
-102.2005 | -0.6964563
-102.3139 | -0.698155
-102.3974 | -0.699828
-102.4621 | -0.7014745
-102.5396 | -0.7030956
-102.5823 | -0.7046896
-102.6582 | -0.7062565
-102.7438 | -0.707797
-102.7964 | -0.7093117
-102.8565 | -0.710801
-102.92 | -0.7122639
-102.9657 | -0.7137003
-103.0206 | -0.7151086
-103.072 | -0.7164872
-103.0984 | -0.7178376
-103.1248 | -0.7191609
-103.174 | -0.7204564
-103.1876 | -0.7217241
-103.2174 | -0.7229639
-103.258 | -0.7241762
-103.2724 | -0.7253617
-103.2713 | -0.7265203
-103.2969 | -0.7276516
-103.3073 | -0.7287564
-103.3079 | -0.7298352
-103.313 | -0.7308877
-103.3187 | -0.7319139
-103.3287 | -0.7329136
-103.2931 | -0.7338859
-103.2885 | -0.7348293
-103.2812 | -0.7357427
-103.2304 | -0.7366269
-103.2179 | -0.7374837
-103.1883 | -0.7383126
-103.1339 | -0.7391124
-103.0934 | -0.7398843
-103.0451 | -0.740629
-103.0082 | -0.7413458
-102.9499 | -0.7420356
-102.9084 | -0.7426977
-102.8418 | -0.7433321
-102.7672 | -0.7439386
-102.6913 | -0.744517
-102.623 | -0.7450687
-102.535 | -0.7455933
-102.4442 | -0.746089
-102.3612 | -0.7465563
-102.2286 | -0.7469956
-102.1462 | -0.7474076
-102.027 | -0.747793
-101.9033 | -0.7481503
-101.7915 | -0.7484799
-101.6512 | -0.7487822
-101.5191 | -0.7490561
-101.3723 | -0.7493016
-101.1984 | -0.749518
-101.027 | -0.7497043
-100.8662 | -0.7498606
-100.6609 | -0.7499886
-100.4548 | -0.7500889
-100.2527 | -0.7501609
-100.0414 | -0.7502047
-99.79986 | -0.7502214