## Data
H | B
95.01908 | 0.7000516 | Bm_min | Bm_max
94.77653 | 0.700041 | -0.7000516 | 0.7000516
94.53792 | 0.7000042
94.28445 | 0.6999396 | Number of Points
94.00622 | 0.6998492 | 513
93.74105 | 0.6997326
93.45404 | 0.6995894
93.15398 | 0.6994201
92.82516 | 0.699224
92.50591 | 0.699001
92.15762 | 0.6987511
91.79442 | 0.6984761
91.41882 | 0.6981775
91.00646 | 0.6978556
90.63139 | 0.6975102
90.22881 | 0.69714
89.77921 | 0.6967436
89.33261 | 0.6963217
88.85304 | 0.6958721
88.35079 | 0.6953937
87.81649 | 0.6948879
87.26086 | 0.694353
86.71096 | 0.69379
86.12436 | 0.6931989
85.53834 | 0.6925791
84.91665 | 0.6919314
84.29927 | 0.6912571
83.6793 | 0.6905578
83.02482 | 0.6898344
82.37174 | 0.6890874
81.72556 | 0.6883169
81.05573 | 0.6875228
80.3795 | 0.6867052
79.69188 | 0.6858642
79.00246 | 0.684999
78.28175 | 0.6841089
77.56639 | 0.6831944
76.81994 | 0.6822551
76.07822 | 0.6812906
75.30693 | 0.6802989
74.52384 | 0.6792784
73.72985 | 0.6782295
72.89853 | 0.6771532
72.09266 | 0.6760502
71.23457 | 0.67492
70.39518 | 0.6737618
69.51407 | 0.6725758
68.67115 | 0.6713639
67.79241 | 0.6701281
66.91647 | 0.6688686
66.07487 | 0.6675853
65.17053 | 0.6662786
64.31597 | 0.6649494
63.44037 | 0.6635979
62.55513 | 0.6622242
61.67423 | 0.6608286
60.77578 | 0.6594083
59.86006 | 0.6579619
58.97848 | 0.6564896
58.04283 | 0.6549902
57.11992 | 0.653464
56.18694 | 0.651911
55.2573 | 0.650331
54.31316 | 0.6487254
53.36616 | 0.6470957
52.41246 | 0.6454417
51.49154 | 0.6437639
50.53654 | 0.6420632
49.60727 | 0.6403397
48.6813 | 0.6385957
47.73493 | 0.6368307
46.79739 | 0.6350427
45.87883 | 0.6332327
44.94622 | 0.6313986
43.98318 | 0.6295377
43.06884 | 0.6276506
42.13564 | 0.6257372
41.16379 | 0.6237975
40.24597 | 0.6218316
39.27959 | 0.6198409
38.33597 | 0.6178263
37.41802 | 0.6157894
36.46582 | 0.6137294
35.5423 | 0.6116445
34.60829 | 0.6095388
33.67257 | 0.6074133
32.77762 | 0.6052647
31.86671 | 0.6030947
30.96521 | 0.6009055
30.06744 | 0.5986945
29.16585 | 0.5964614
28.26149 | 0.5942058
27.35313 | 0.5919265
26.46688 | 0.5896249
25.57164 | 0.5872997
24.70413 | 0.5849497
23.80881 | 0.5825759
22.92787 | 0.5801798
22.06992 | 0.5777615
21.18503 | 0.5753211
20.30408 | 0.5728603
19.43461 | 0.5703775
18.60275 | 0.5678726
17.74108 | 0.5653469
16.91454 | 0.5628002
16.06733 | 0.5602327
15.21282 | 0.5576443
14.3716 | 0.5550355
13.55712 | 0.5524042
12.72267 | 0.5497519
11.90045 | 0.5470793
11.07151 | 0.5443858
10.27038 | 0.5416729
9.483832 | 0.5389401
8.679953 | 0.5361872
7.893017 | 0.5334148
7.10591 | 0.530623
6.336384 | 0.5278124
5.545771 | 0.5249826
4.789339 | 0.5221327
4.010568 | 0.5192624
3.260904 | 0.5163718
2.506237 | 0.5134626
1.75368 | 0.510534
1.032459 | 0.5075865
0.2772285 | 0.504619
-0.4511522 | 0.5016312
-1.16509 | 0.4986253
-1.897492 | 0.4955996
-2.623323 | 0.4925539
-3.324486 | 0.4894894
-4.051052 | 0.4864068
-4.734658 | 0.4833067
-5.453868 | 0.4801891
-6.142746 | 0.4770536
-6.813405 | 0.4738995
-7.494339 | 0.4707263
-8.176989 | 0.4675358
-8.86008 | 0.4643279
-9.504037 | 0.461103
-10.19215 | 0.4578605
-10.85256 | 0.4546011
-11.48404 | 0.4513253
-12.15048 | 0.4480327
-12.7848 | 0.4447246
-13.41929 | 0.4413988
-14.06987 | 0.438054
-14.68195 | 0.4346925
-15.3236 | 0.431314
-15.96013 | 0.427917
-16.57797 | 0.4245027
-17.20121 | 0.4210724
-17.78742 | 0.417627
-18.3984 | 0.4141682
-18.97024 | 0.4106943
-19.5818 | 0.407206
-20.18395 | 0.4037043
-20.76489 | 0.4001878
-21.33884 | 0.3966561
-21.91478 | 0.3931089
-22.49128 | 0.3895467
-23.04488 | 0.3859706
-23.61039 | 0.3823789
-24.16789 | 0.3787718
-24.71904 | 0.3751494
-25.27521 | 0.3715119
-25.84284 | 0.3678603
-26.36068 | 0.3641942
-26.9145 | 0.3605159
-27.45398 | 0.3568258
-27.95287 | 0.3531243
-28.49019 | 0.3494107
-29.00659 | 0.3456842
-29.50588 | 0.3419451
-30.03044 | 0.3381931
-30.52882 | 0.3344303
-31.03784 | 0.3306557
-31.53845 | 0.3268682
-32.01167 | 0.3230687
-32.53072 | 0.3192578
-33.01544 | 0.3154345
-33.50897 | 0.3115986
-33.99626 | 0.3077511
-34.4518 | 0.3038905
-34.95489 | 0.3000171
-35.43632 | 0.2961312
-35.89596 | 0.2922329
-36.36565 | 0.2883215
-36.85167 | 0.2843983
-37.32533 | 0.2804625
-37.77766 | 0.2765135
-38.23901 | 0.2725544
-38.6885 | 0.2685841
-39.14659 | 0.2646026
-39.591 | 0.2606116
-40.03688 | 0.2566114
-40.48068 | 0.2526019
-40.90113 | 0.2485842
-41.34029 | 0.244559
-41.75895 | 0.2405269
-42.17281 | 0.2364888
-42.57781 | 0.2324434
-43.00253 | 0.2283893
-43.42732 | 0.2243267
-43.83179 | 0.2202547
-44.22907 | 0.2161735
-44.63739 | 0.2120836
-45.04222 | 0.2079845
-45.43761 | 0.2038771
-45.82658 | 0.199762
-46.20542 | 0.1956387
-46.58941 | 0.1915077
-46.97355 | 0.1873701
-47.33084 | 0.1832241
-47.72373 | 0.1790697
-48.0908 | 0.1749085
-48.47244 | 0.1707403
-48.84095 | 0.1665658
-49.18049 | 0.1623864
-49.54499 | 0.1582007
-49.91542 | 0.1540093
-50.27886 | 0.1498125
-50.64407 | 0.1456085
-50.98985 | 0.1413979
-51.32444 | 0.1371821
-51.6677 | 0.1329619
-52.01616 | 0.1287379
-52.35626 | 0.1245099
-52.7017 | 0.1202783
-53.02939 | 0.1160452
-53.35069 | 0.1118091
-53.70466 | 0.1075687
-54.00109 | 0.1033238
-54.33329 | 0.09907427
-54.66123 | 0.09482064
-54.97821 | 0.09056211
-55.32409 | 0.08629997
-55.62871 | 0.08203548
-55.93147 | 0.07776643
-56.24356 | 0.07349283
-56.56282 | 0.06921665
-56.85751 | 0.06493861
-57.15634 | 0.06065746
-57.45576 | 0.05637349
-57.74262 | 0.05208888
-58.0366 | 0.04780402
-58.31829 | 0.04351928
-58.59986 | 0.03923385
-58.88711 | 0.03494689
-59.18737 | 0.03065801
-59.43583 | 0.02636615
-59.74538 | 0.02207033
-60.03325 | 0.01777252
-60.29483 | 0.01347434
-60.55713 | 0.009174968
-60.84927 | 0.004876064
-61.11387 | 0.0005796217
-61.3704 | -0.003715176
-61.6313 | -0.008008663
-61.88832 | -0.01230058
-62.1654 | -0.01659162
-62.43015 | -0.02088216
-62.69301 | -0.02517244
-62.94574 | -0.02946363
-63.19529 | -0.03375508
-63.47117 | -0.03804689
-63.71927 | -0.04233958
-63.96204 | -0.04663171
-64.22588 | -0.05092223
-64.46611 | -0.05521084
-64.72009 | -0.05949584
-64.97881 | -0.06377708
-65.19783 | -0.06805494
-65.43668 | -0.07232754
-65.67396 | -0.07659612
-65.91218 | -0.0808612
-66.14991 | -0.08512383
-66.39734 | -0.08938511
-66.62313 | -0.09364397
-66.87412 | -0.09790056
-67.11324 | -0.1021547
-67.33442 | -0.1064067
-67.59865 | -0.1106569
-67.81772 | -0.1149021
-68.05321 | -0.1191411
-68.27367 | -0.1233759
-68.50326 | -0.1276052
-68.74694 | -0.1318278
-68.96998 | -0.1360448
-69.20234 | -0.1402565
-69.43974 | -0.144461
-69.66977 | -0.1486597
-69.88482 | -0.1528544
-70.12063 | -0.1570439
-70.38238 | -0.1612295
-70.59368 | -0.1654106
-70.82873 | -0.1695854
-71.07482 | -0.1737535
-71.2894 | -0.1779142
-71.51239 | -0.1820668
-71.73371 | -0.1862114
-71.95501 | -0.1903466
-72.16561 | -0.1944746
-72.39841 | -0.1985967
-72.62258 | -0.2027112
-72.83294 | -0.2068191
-73.0762 | -0.2109207
-73.29576 | -0.215014
-73.51912 | -0.2190991
-73.75233 | -0.2231777
-73.95038 | -0.2272489
-74.17386 | -0.2313115
-74.40252 | -0.2353657
-74.60628 | -0.2394104
-74.83599 | -0.2434471
-75.06356 | -0.2474747
-75.25794 | -0.2514924
-75.49937 | -0.2555015
-75.70865 | -0.2594986
-75.91435 | -0.2634851
-76.1345 | -0.2674626
-76.33652 | -0.2714292
-76.54612 | -0.2753849
-76.76452 | -0.2793297
-76.96066 | -0.2832622
-77.18125 | -0.2871846
-77.37678 | -0.2910965
-77.59513 | -0.2949976
-77.78771 | -0.2988895
-78.02029 | -0.3027702
-78.22661 | -0.3066391
-78.42429 | -0.3104975
-78.6397 | -0.3143451
-78.84567 | -0.318181
-79.03769 | -0.3220043
-79.25122 | -0.3258155
-79.4723 | -0.3296139
-79.6588 | -0.333399
-79.88223 | -0.3371722
-80.09176 | -0.3409329
-80.29344 | -0.3446826
-80.48683 | -0.3484208
-80.70126 | -0.3521463
-80.89159 | -0.3558599
-81.08739 | -0.359559
-81.31942 | -0.3632438
-81.50862 | -0.3669149
-81.67794 | -0.3705701
-81.89016 | -0.3742091
-82.08588 | -0.3778329
-82.2808 | -0.3814412
-82.47833 | -0.3850329
-82.66744 | -0.3886085
-82.84962 | -0.3921674
-83.07823 | -0.3957111
-83.23624 | -0.3992414
-83.44442 | -0.4027571
-83.6601 | -0.4062606
-83.87026 | -0.4097524
-84.07677 | -0.4132305
-84.27743 | -0.4166983
-84.47879 | -0.4201546
-84.6991 | -0.4235951
-84.90159 | -0.4270208
-85.09526 | -0.4304293
-85.29196 | -0.4338192
-85.46556 | -0.437191
-85.6723 | -0.4405442
-85.86216 | -0.443878
-86.03986 | -0.4471927
-86.23333 | -0.4504892
-86.40698 | -0.453767
-86.61214 | -0.4570265
-86.82863 | -0.4602678
-86.97953 | -0.4634901
-87.16589 | -0.466693
-87.37105 | -0.4698771
-87.53389 | -0.4730427
-87.72834 | -0.4761918
-87.88505 | -0.4793236
-88.11238 | -0.4824382
-88.29314 | -0.4855367
-88.47884 | -0.4886196
-88.68657 | -0.4916871
-88.86491 | -0.4947376
-89.04911 | -0.4977709
-89.21752 | -0.5007861
-89.39571 | -0.503782
-89.59714 | -0.5067584
-89.76697 | -0.5097144
-89.91902 | -0.5126506
-90.10008 | -0.5155668
-90.28636 | -0.5184641
-90.44908 | -0.5213433
-90.61084 | -0.5242021
-90.77854 | -0.5270412
-90.95322 | -0.5298604
-91.11741 | -0.5326602
-91.28746 | -0.5354405
-91.43321 | -0.5382
-91.59887 | -0.5409381
-91.74474 | -0.5436557
-91.922 | -0.5463533
-92.07852 | -0.5490302
-92.24717 | -0.5516868
-92.40022 | -0.5543227
-92.53984 | -0.5569375
-92.66171 | -0.5595307
-92.82698 | -0.5621025
-92.99553 | -0.564653
-93.13331 | -0.5671839
-93.27524 | -0.5696941
-93.43533 | -0.5721826
-93.59234 | -0.5746507
-93.73355 | -0.5770974
-93.87126 | -0.5795222
-94.00531 | -0.5819242
-94.13833 | -0.5843034
-94.28291 | -0.5866604
-94.40796 | -0.5889945
-94.54581 | -0.5913058
-94.68225 | -0.5935934
-94.80468 | -0.5958593
-94.93373 | -0.5981038
-95.06656 | -0.6003243
-95.17133 | -0.6025209
-95.30673 | -0.6046933
-95.42938 | -0.6068427
-95.53433 | -0.6089687
-95.64811 | -0.6110705
-95.7687 | -0.6131496
-95.89 | -0.6152067
-95.99752 | -0.6172406
-96.10836 | -0.6192515
-96.2121 | -0.6212401
-96.32298 | -0.6232066
-96.42835 | -0.6251512
-96.53518 | -0.6270723
-96.64582 | -0.6289706
-96.72134 | -0.6308457
-96.8337 | -0.6326963
-96.93568 | -0.634522
-96.99058 | -0.6363227
-97.08667 | -0.6380996
-97.16803 | -0.6398529
-97.26187 | -0.641582
-97.33749 | -0.643287
-97.41137 | -0.6449696
-97.51169 | -0.646628
-97.54695 | -0.6482608
-97.63024 | -0.6498702
-97.69623 | -0.6514547
-97.76062 | -0.6530146
-97.81371 | -0.6545494
-97.86799 | -0.6560598
-97.93486 | -0.6575464
-97.98209 | -0.659008
-98.04035 | -0.660445
-98.09486 | -0.6618575
-98.1361 | -0.6632449
-98.17884 | -0.6646088
-98.21091 | -0.6659484
-98.26184 | -0.6672621
-98.27295 | -0.6685508
-98.29745 | -0.6698126
-98.34408 | -0.6710476
-98.34845 | -0.6722572
-98.36819 | -0.6734397
-98.37667 | -0.6745961
-98.41647 | -0.6757267
-98.41581 | -0.6768324
-98.42343 | -0.677914
-98.42123 | -0.6789702
-98.42927 | -0.6800024
-98.43368 | -0.6810111
-98.42907 | -0.6819945
-98.44942 | -0.6829525
-98.41917 | -0.6838859
-98.40127 | -0.6847934
-98.38528 | -0.6856757
-98.37321 | -0.6865324
-98.33967 | -0.687363
-98.3278 | -0.6881677
-98.28109 | -0.6889452
-98.23801 | -0.6896961
-98.18701 | -0.6904209
-98.1373 | -0.6911187
-98.08804 | -0.6917895
-98.03027 | -0.6924353
-97.97154 | -0.6930552
-97.90387 | -0.6936481
-97.82977 | -0.6942157
-97.74944 | -0.6947568
-97.69625 | -0.6952713
-97.58802 | -0.695761
-97.50982 | -0.6962235
-97.42334 | -0.6966606
-97.30893 | -0.6970729
-97.23728 | -0.6974587
-97.13059 | -0.6978182
-97.01346 | -0.6981517
-96.90505 | -0.6984586
-96.76911 | -0.698738
-96.61904 | -0.6989897
-96.45436 | -0.6992138
-96.30349 | -0.6994103
-96.12829 | -0.6995796
-95.97097 | -0.6997222
-95.78844 | -0.6998385
-95.61802 | -0.6999306
-95.42519 | -0.6999969
-95.21701 | -0.7000369
-95.01908 | -0.7000516