## Data
H | B
110.7401 | 0.8502179 | Bm_min | Bm_max
110.4717 | 0.8502057 | -0.8502179 | 0.8502179
110.183 | 0.8501609
109.8802 | 0.850084 | Number of Points
109.5737 | 0.8499756 | 513
109.2003 | 0.8498349
108.8502 | 0.8496614
108.4641 | 0.8494563
108.0602 | 0.8492196
107.623 | 0.8489511
107.1944 | 0.8486522
106.7277 | 0.848323
106.2419 | 0.8479638
105.7513 | 0.8475758
105.2261 | 0.8471598
104.6693 | 0.8467145
104.0867 | 0.8462376
103.4845 | 0.845729
102.8178 | 0.8451869
102.1499 | 0.8446093
101.439 | 0.8439963
100.7216 | 0.8433486
99.98257 | 0.8426662
99.23155 | 0.841949
98.45151 | 0.8411969
97.64415 | 0.8404137
96.83755 | 0.8396011
96.00471 | 0.8387577
95.16969 | 0.8378852
94.29181 | 0.8369829
93.43013 | 0.8360498
92.55122 | 0.8350862
91.62734 | 0.8340939
90.73354 | 0.8330717
89.80186 | 0.8320194
88.83985 | 0.8309371
87.86658 | 0.8298235
86.89918 | 0.82868
85.87052 | 0.8275071
84.86354 | 0.8263037
83.81382 | 0.8250672
82.78734 | 0.8237986
81.74471 | 0.822498
80.69454 | 0.8211635
79.61243 | 0.8197962
78.54466 | 0.8183958
77.45789 | 0.8169632
76.37141 | 0.8155
75.27314 | 0.8140061
74.16879 | 0.8124809
73.03579 | 0.8109258
71.9273 | 0.8093434
70.81711 | 0.807735
69.68642 | 0.8060981
68.57052 | 0.8044324
67.43326 | 0.8027375
66.30949 | 0.8010133
65.17559 | 0.7992602
64.0587 | 0.7974774
62.91791 | 0.7956632
61.79882 | 0.7938159
60.63513 | 0.7919353
59.49257 | 0.790022
58.3381 | 0.7880767
57.19432 | 0.7861005
56.05429 | 0.7840939
54.90315 | 0.7820584
53.77908 | 0.7799963
52.63699 | 0.7779072
51.51349 | 0.7757908
50.36061 | 0.7736475
49.26192 | 0.7714766
48.13781 | 0.7692775
47.01023 | 0.7670497
45.90441 | 0.7647908
44.77323 | 0.7625005
43.70034 | 0.76018
42.58095 | 0.7578282
41.49146 | 0.7554449
40.38524 | 0.753032
39.27944 | 0.7505909
38.19502 | 0.7481206
37.11767 | 0.7456223
36.04039 | 0.7430972
34.96048 | 0.7405446
33.91728 | 0.7379658
32.88205 | 0.7353613
31.82799 | 0.7327311
30.81394 | 0.7300749
29.7961 | 0.7273916
28.77029 | 0.7246816
27.74364 | 0.7219452
26.73335 | 0.7191802
25.74836 | 0.7163863
24.75538 | 0.7135655
23.74602 | 0.7107161
22.76385 | 0.7078376
21.79429 | 0.7049323
20.82673 | 0.7019985
19.88294 | 0.6990365
18.90217 | 0.6960478
17.95715 | 0.6930319
17.00713 | 0.6899903
16.08263 | 0.6869238
15.14843 | 0.6838323
14.23715 | 0.6807152
13.33526 | 0.6775726
12.40991 | 0.6744042
11.51023 | 0.6712093
10.62237 | 0.6679886
9.733426 | 0.6647431
8.860472 | 0.6614727
8.000564 | 0.6581778
7.129965 | 0.6548597
6.282905 | 0.6515186
5.449699 | 0.6481535
4.587609 | 0.6447647
3.774289 | 0.641352
2.939146 | 0.6379149
2.132864 | 0.6344557
1.310497 | 0.6309727
0.5462425 | 0.6274666
-0.2701911 | 0.6239379
-1.069044 | 0.6203844
-1.833543 | 0.6168086
-2.634185 | 0.6132085
-3.37588 | 0.6095813
-4.161688 | 0.6059304
-4.931925 | 0.6022556
-5.692771 | 0.5985555
-6.445083 | 0.5948311
-7.189819 | 0.5910846
-7.934261 | 0.5873157
-8.656143 | 0.5835253
-9.388398 | 0.5797151
-10.10275 | 0.575884
-10.79867 | 0.5720328
-11.53014 | 0.5681602
-12.21973 | 0.5642664
-12.9283 | 0.5603525
-13.60859 | 0.5564175
-14.32623 | 0.552462
-15.01214 | 0.5484842
-15.67974 | 0.5444845
-16.36634 | 0.540465
-17.034 | 0.5364247
-17.70449 | 0.5323634
-18.34269 | 0.5282811
-19.03718 | 0.5241778
-19.65956 | 0.5200547
-20.31425 | 0.5159116
-20.94644 | 0.5117476
-21.55845 | 0.5075657
-22.20074 | 0.5033671
-22.81654 | 0.4991502
-23.4262 | 0.4949156
-24.04237 | 0.4906631
-24.65357 | 0.4863926
-25.27872 | 0.4821033
-25.87815 | 0.4777959
-26.49074 | 0.4734708
-27.04736 | 0.469128
-27.6447 | 0.4647657
-28.24064 | 0.4603841
-28.82705 | 0.4559838
-29.38641 | 0.4515644
-29.97309 | 0.4471276
-30.52455 | 0.4426725
-31.1039 | 0.4381995
-31.65164 | 0.4337114
-32.2082 | 0.4292079
-32.76266 | 0.4246893
-33.29073 | 0.4201579
-33.81655 | 0.4156147
-34.36529 | 0.4110582
-34.88491 | 0.4064878
-35.42159 | 0.4019039
-35.9362 | 0.3973069
-36.4664 | 0.392697
-36.98155 | 0.3880734
-37.4906 | 0.3834357
-37.99808 | 0.3787848
-38.49918 | 0.3741204
-39.01876 | 0.36944
-39.52227 | 0.3647433
-40.03658 | 0.3600318
-40.53827 | 0.3553058
-41.02366 | 0.350564
-41.53238 | 0.3458054
-42.02566 | 0.3410309
-42.50874 | 0.336241
-42.99893 | 0.3314359
-43.46744 | 0.326617
-43.92551 | 0.3217848
-44.38931 | 0.3169405
-44.85241 | 0.3120855
-45.3028 | 0.3072212
-45.74382 | 0.3023476
-46.16778 | 0.2974646
-46.62609 | 0.2925721
-47.04449 | 0.2876704
-47.49223 | 0.2827586
-47.92097 | 0.2778357
-48.35663 | 0.2729016
-48.78336 | 0.267956
-49.21857 | 0.2629992
-49.6389 | 0.2580308
-50.05538 | 0.2530508
-50.46083 | 0.2480584
-50.90394 | 0.2430543
-51.31603 | 0.238041
-51.72895 | 0.2330182
-52.11983 | 0.2279871
-52.54458 | 0.2229486
-52.91854 | 0.2179032
-53.30677 | 0.2128521
-53.68892 | 0.2077952
-54.06516 | 0.2027317
-54.4483 | 0.1976617
-54.82893 | 0.1925845
-55.22018 | 0.1874981
-55.6076 | 0.1824014
-55.99311 | 0.1772956
-56.35925 | 0.1721816
-56.7183 | 0.1670613
-57.0894 | 0.1619354
-57.42493 | 0.1568038
-57.79019 | 0.1516679
-58.14103 | 0.1465284
-58.45781 | 0.1413852
-58.81385 | 0.1362379
-59.14355 | 0.1310863
-59.49799 | 0.1259305
-59.82701 | 0.12077
-60.17142 | 0.115604
-60.49938 | 0.1104329
-60.81594 | 0.1052569
-61.14361 | 0.1000758
-61.4841 | 0.09488884
-61.80243 | 0.08969571
-62.12517 | 0.08449712
-62.44602 | 0.07929464
-62.76657 | 0.07408866
-63.08188 | 0.06888033
-63.37039 | 0.06367167
-63.6536 | 0.05846308
-63.9704 | 0.05325473
-64.25207 | 0.04804557
-64.56289 | 0.04283539
-64.85829 | 0.03762313
-65.16394 | 0.03240845
-65.46517 | 0.02719092
-65.75066 | 0.02197026
-66.03839 | 0.01674801
-66.32817 | 0.01152565
-66.59839 | 0.006303774
-66.90538 | 0.001082357
-67.18011 | -0.004136575
-67.44496 | -0.009353145
-67.73888 | -0.01456906
-67.99848 | -0.01978387
-68.2993 | -0.02499817
-68.56338 | -0.03021209
-68.86869 | -0.03542545
-69.13594 | -0.04064034
-69.41763 | -0.04585695
-69.72043 | -0.05107311
-69.97331 | -0.05628759
-70.26047 | -0.06150033
-70.5197 | -0.06671129
-70.79166 | -0.07191914
-71.07421 | -0.07712161
-71.34339 | -0.0823195
-71.60115 | -0.0875135
-71.8745 | -0.09270201
-72.13822 | -0.09788645
-72.41476 | -0.1030682
-72.68643 | -0.1082472
-72.92827 | -0.1134231
-73.2222 | -0.1185964
-73.46346 | -0.1237675
-73.75005 | -0.1289348
-74.01632 | -0.134098
-74.27879 | -0.1392563
-74.52774 | -0.1444087
-74.79202 | -0.1495541
-75.03183 | -0.1546914
-75.29102 | -0.1598216
-75.56003 | -0.1649453
-75.81306 | -0.170063
-76.05735 | -0.1751752
-76.32644 | -0.1802808
-76.58094 | -0.1853801
-76.81587 | -0.1904736
-77.07978 | -0.1955616
-77.34223 | -0.2006433
-77.60636 | -0.2057175
-77.83818 | -0.2107832
-78.09827 | -0.2158391
-78.3434 | -0.2208854
-78.58424 | -0.2259217
-78.83604 | -0.2309475
-79.07602 | -0.2359625
-79.33027 | -0.2409663
-79.59926 | -0.2459608
-79.83566 | -0.2509476
-80.08474 | -0.2559264
-80.32073 | -0.2608978
-80.60029 | -0.2658618
-80.83159 | -0.2708178
-81.09011 | -0.2757658
-81.33252 | -0.2807056
-81.60263 | -0.285635
-81.81917 | -0.2905522
-82.07514 | -0.2954579
-82.32942 | -0.3003513
-82.56332 | -0.3052327
-82.80632 | -0.3101016
-83.0783 | -0.3149573
-83.31975 | -0.3198007
-83.54917 | -0.3246302
-83.78572 | -0.3294454
-84.04416 | -0.3342476
-84.28733 | -0.3390374
-84.54141 | -0.3438148
-84.80226 | -0.3485796
-85.07589 | -0.3533318
-85.34326 | -0.3580707
-85.57103 | -0.3627971
-85.83862 | -0.367511
-86.08451 | -0.3722112
-86.33251 | -0.3769002
-86.5911 | -0.3815764
-86.85438 | -0.3862391
-87.11847 | -0.3908883
-87.36396 | -0.3955221
-87.63406 | -0.400141
-87.87127 | -0.4047431
-88.11233 | -0.4093274
-88.3695 | -0.4138954
-88.60624 | -0.4184484
-88.86937 | -0.4229869
-89.13272 | -0.4275098
-89.38141 | -0.4320163
-89.61816 | -0.4365076
-89.85358 | -0.4409839
-90.13179 | -0.4454437
-90.3495 | -0.4498851
-90.59476 | -0.4543061
-90.82182 | -0.4587058
-91.05042 | -0.4630847
-91.28979 | -0.4674424
-91.52931 | -0.4717805
-91.7676 | -0.4761006
-91.99085 | -0.480403
-92.23243 | -0.484688
-92.49573 | -0.4889583
-92.74349 | -0.4932147
-92.99896 | -0.4974568
-93.2633 | -0.501684
-93.48915 | -0.5058948
-93.74007 | -0.5100901
-93.98334 | -0.5142682
-94.23548 | -0.5184256
-94.49744 | -0.5225634
-94.72825 | -0.5266808
-94.97375 | -0.5307761
-95.20252 | -0.5348493
-95.44012 | -0.5388998
-95.67547 | -0.5429277
-95.9027 | -0.5469318
-96.1559 | -0.5509128
-96.38176 | -0.5548695
-96.60568 | -0.5588017
-96.84498 | -0.5627128
-97.08636 | -0.5666031
-97.30684 | -0.5704729
-97.56816 | -0.5743232
-97.81221 | -0.5781553
-98.07213 | -0.5819688
-98.29205 | -0.5857625
-98.55101 | -0.5895376
-98.81088 | -0.5932944
-99.06302 | -0.597031
-99.28648 | -0.6007459
-99.52058 | -0.6044374
-99.75151 | -0.6081054
-99.98019 | -0.6117485
-100.217 | -0.615366
-100.4239 | -0.6189598
-100.6554 | -0.6225277
-100.8923 | -0.6260704
-101.1288 | -0.6295892
-101.3728 | -0.633084
-101.5865 | -0.6365549
-101.8288 | -0.6400014
-102.0648 | -0.6434242
-102.3122 | -0.6468237
-102.5336 | -0.6501998
-102.7545 | -0.6535519
-103.0133 | -0.656879
-103.2261 | -0.66018
-103.449 | -0.6634553
-103.6906 | -0.6667047
-103.8976 | -0.6699289
-104.1334 | -0.6731292
-104.3573 | -0.6763056
-104.589 | -0.6794584
-104.7964 | -0.6825876
-105.0181 | -0.6856919
-105.2579 | -0.688771
-105.4959 | -0.6918252
-105.6854 | -0.694852
-105.8939 | -0.6978516
-106.1196 | -0.7008252
-106.2829 | -0.7037707
-106.4997 | -0.706689
-106.6966 | -0.7095806
-106.903 | -0.712444
-107.1003 | -0.71528
-107.2679 | -0.7180884
-107.4821 | -0.7208696
-107.6642 | -0.7236226
-107.8555 | -0.7263471
-108.0298 | -0.7290452
-108.2274 | -0.7317158
-108.424 | -0.7343575
-108.568 | -0.7369689
-108.7552 | -0.7395513
-108.934 | -0.7421062
-109.114 | -0.7446325
-109.2702 | -0.7471306
-109.4498 | -0.7496005
-109.618 | -0.7520432
-109.7962 | -0.7544587
-109.9478 | -0.7568462
-110.1396 | -0.7592079
-110.3119 | -0.7615424
-110.4735 | -0.7638482
-110.6305 | -0.7661245
-110.794 | -0.7683709
-110.9246 | -0.7705874
-111.1008 | -0.7727738
-111.2194 | -0.7749315
-111.3651 | -0.7770606
-111.5101 | -0.7791616
-111.636 | -0.7812346
-111.7953 | -0.7832794
-111.9335 | -0.7852954
-112.0764 | -0.7872828
-112.1859 | -0.7892404
-112.3051 | -0.7911673
-112.4259 | -0.7930635
-112.5419 | -0.7949297
-112.6562 | -0.7967662
-112.7822 | -0.7985722
-112.8779 | -0.8003474
-112.9807 | -0.8020926
-113.0901 | -0.8038086
-113.172 | -0.8054956
-113.2837 | -0.8071542
-113.351 | -0.8087834
-113.4449 | -0.8103815
-113.5296 | -0.811948
-113.6094 | -0.8134828
-113.6701 | -0.8149853
-113.7342 | -0.8164558
-113.7989 | -0.8178948
-113.8702 | -0.8193016
-113.9015 | -0.8206774
-113.9627 | -0.8220232
-114.0107 | -0.8233397
-114.057 | -0.8246266
-114.0904 | -0.8258829
-114.1139 | -0.8271095
-114.1542 | -0.8283059
-114.1786 | -0.8294719
-114.1855 | -0.8306064
-114.2144 | -0.8317093
-114.2293 | -0.8327816
-114.232 | -0.8338217
-114.2077 | -0.8348289
-114.1994 | -0.835804
-114.2049 | -0.8367488
-114.1772 | -0.8376625
-114.1552 | -0.8385443
-114.13 | -0.8393925
-114.0831 | -0.8402065
-114.0284 | -0.8409878
-113.9627 | -0.8417374
-113.9283 | -0.842456
-113.884 | -0.8431437
-113.8045 | -0.8437991
-113.7292 | -0.8444211
-113.6499 | -0.8450115
-113.5495 | -0.8455714
-113.4743 | -0.8461004
-113.3894 | -0.8465989
-113.2749 | -0.8470663
-113.1541 | -0.8475013
-113.0301 | -0.8479034
-112.9126 | -0.8482723
-112.7665 | -0.8486087
-112.6003 | -0.8489126
-112.4426 | -0.8491835
-112.2605 | -0.8494225
-112.0685 | -0.8496295
-111.9037 | -0.8498049
-111.6759 | -0.8499495
-111.4831 | -0.850063
-111.2467 | -0.8501458
-111.0058 | -0.8501977
-110.7401 | -0.8502179