## Data
H | B
212.5302 | 1.249615 | Bm_min | Bm_max
212.0859 | 1.249587 | -1.249615 | 1.249615
211.5151 | 1.249512
210.8464 | 1.24939 | Number of Points
210.0916 | 1.24922 | 513
209.2293 | 1.249002
208.2358 | 1.248736
207.1703 | 1.248421
205.982 | 1.248059
204.6991 | 1.247648
203.32 | 1.247192
201.8769 | 1.246691
200.3195 | 1.246147
198.6924 | 1.24556
196.9735 | 1.244931
195.1803 | 1.24426
193.3083 | 1.243543
191.3642 | 1.242779
189.299 | 1.241965
187.1435 | 1.241101
184.9212 | 1.240186
182.6234 | 1.239221
180.2397 | 1.238206
177.7822 | 1.237141
175.2965 | 1.236025
172.755 | 1.234863
170.1604 | 1.233655
167.5155 | 1.232402
164.8628 | 1.231105
162.198 | 1.229765
159.5073 | 1.228383
156.757 | 1.226956
154.0308 | 1.225485
151.3015 | 1.223971
148.5293 | 1.222413
145.7234 | 1.22081
142.956 | 1.219162
140.1925 | 1.217469
137.3987 | 1.215729
134.6277 | 1.213944
131.8678 | 1.212113
129.1079 | 1.210234
126.3344 | 1.208309
123.5851 | 1.206335
120.8305 | 1.204312
118.1348 | 1.202239
115.4282 | 1.200118
112.7536 | 1.197949
110.1044 | 1.195734
107.5365 | 1.193475
105.0039 | 1.191172
102.4366 | 1.188828
99.94704 | 1.186445
97.50024 | 1.184022
95.10314 | 1.181562
92.75763 | 1.179061
90.44842 | 1.176519
88.11814 | 1.173932
85.81704 | 1.171297
83.54951 | 1.168612
81.28855 | 1.165874
79.13281 | 1.163085
76.98021 | 1.160248
74.85161 | 1.157366
72.7748 | 1.15444
70.71726 | 1.151471
68.74241 | 1.148463
66.77442 | 1.145416
64.86251 | 1.142332
63.01619 | 1.139211
61.18385 | 1.136052
59.40307 | 1.132856
57.61193 | 1.129617
55.87848 | 1.126334
54.15189 | 1.123003
52.42747 | 1.119624
50.74212 | 1.116196
49.07912 | 1.112722
47.46158 | 1.109203
45.87778 | 1.105638
44.32048 | 1.102032
42.81512 | 1.098388
41.32111 | 1.094705
39.85109 | 1.090986
38.41576 | 1.087231
36.9958 | 1.08344
35.60706 | 1.079609
34.23382 | 1.075737
32.88249 | 1.071824
31.56417 | 1.06787
30.23816 | 1.063873
28.94065 | 1.059832
27.65608 | 1.055746
26.39124 | 1.051616
25.15062 | 1.047442
23.94179 | 1.043228
22.7189 | 1.038976
21.55077 | 1.034686
20.38588 | 1.030358
19.2267 | 1.025993
18.11129 | 1.02159
16.99921 | 1.017151
15.89135 | 1.012676
14.81851 | 1.008165
13.74772 | 1.003618
12.6662 | 0.999034
11.63099 | 0.9944117
10.59785 | 0.9897525
9.571345 | 0.9850566
8.552642 | 0.980324
7.549093 | 0.9755531
6.554739 | 0.9707422
5.572694 | 0.9658926
4.613012 | 0.9610064
3.648671 | 0.9560832
2.710419 | 0.9511226
1.772168 | 0.9461274
0.8387963 | 0.9410984
-0.07564566 | 0.9360359
-0.9564946 | 0.9309411
-1.852938 | 0.9258132
-2.7421 | 0.9206516
-3.612699 | 0.9154568
-4.490508 | 0.9102271
-5.369885 | 0.9049608
-6.224326 | 0.8996585
-7.08497 | 0.8943201
-7.924967 | 0.8889466
-8.774847 | 0.8835372
-9.614256 | 0.8780916
-10.43501 | 0.8726123
-11.26105 | 0.8671003
-12.08989 | 0.8615549
-12.88482 | 0.855978
-13.70981 | 0.8503715
-14.49773 | 0.8447345
-15.27201 | 0.8390666
-16.07864 | 0.8333679
-16.85263 | 0.827639
-17.62791 | 0.8218797
-18.38663 | 0.8160903
-19.14053 | 0.8102711
-19.91231 | 0.8044204
-20.65774 | 0.7985392
-21.40691 | 0.7926282
-22.14809 | 0.7866852
-22.89795 | 0.7807093
-23.62687 | 0.7747022
-24.36837 | 0.7686641
-25.09236 | 0.7625955
-25.83548 | 0.7564976
-26.55582 | 0.7503712
-27.24021 | 0.744216
-27.9642 | 0.7380327
-28.64469 | 0.7318213
-29.34308 | 0.7255828
-30.03297 | 0.7193203
-30.71044 | 0.7130343
-31.37789 | 0.7067248
-32.04085 | 0.7003944
-32.71607 | 0.694043
-33.406 | 0.6876658
-34.06612 | 0.6812614
-34.74624 | 0.6748299
-35.40923 | 0.6683707
-36.06461 | 0.6618842
-36.744 | 0.6553697
-37.40495 | 0.6488284
-38.05388 | 0.6422604
-38.71464 | 0.6356651
-39.38405 | 0.6290437
-40.0178 | 0.6223989
-40.6406 | 0.6157328
-41.26548 | 0.609046
-41.9011 | 0.6023387
-42.51188 | 0.5956092
-43.15846 | 0.5888568
-43.76782 | 0.5820819
-44.37622 | 0.5752845
-44.95674 | 0.568465
-45.602 | 0.5616235
-46.17803 | 0.5547604
-46.76299 | 0.5478767
-47.37262 | 0.5409741
-47.95466 | 0.5340536
-48.51319 | 0.5271155
-49.08523 | 0.5201591
-49.68 | 0.5131837
-50.27474 | 0.506189
-50.83967 | 0.4991749
-51.40236 | 0.4921415
-52.00267 | 0.485086
-52.55789 | 0.4780085
-53.14023 | 0.4709102
-53.70834 | 0.4637926
-54.25454 | 0.4566578
-54.80875 | 0.4495055
-55.34955 | 0.4423376
-55.89419 | 0.4351556
-56.42082 | 0.4279606
-56.95 | 0.4207515
-57.49165 | 0.413527
-58.00065 | 0.4062878
-58.52294 | 0.399034
-59.05246 | 0.3917661
-59.55873 | 0.3844826
-60.05529 | 0.377182
-60.57496 | 0.3698619
-61.09719 | 0.3625239
-61.60795 | 0.35517
-62.08718 | 0.3478013
-62.56644 | 0.3404229
-63.05491 | 0.3330361
-63.51344 | 0.3256402
-63.97972 | 0.3182353
-64.46616 | 0.3108208
-64.93043 | 0.3033954
-65.39193 | 0.2959583
-65.84838 | 0.2885088
-66.32091 | 0.281046
-66.77067 | 0.2735706
-67.24342 | 0.2660815
-67.71135 | 0.2585786
-68.1636 | 0.2510638
-68.58731 | 0.2435384
-69.04796 | 0.2360033
-69.48437 | 0.2284603
-69.93064 | 0.2209097
-70.34727 | 0.2133527
-70.78545 | 0.20579
-71.21262 | 0.1982224
-71.61559 | 0.1906512
-72.04595 | 0.1830754
-72.46138 | 0.1754939
-72.87759 | 0.1679054
-73.28507 | 0.1603087
-73.69569 | 0.1527041
-74.10445 | 0.1450909
-74.51323 | 0.1374683
-74.91445 | 0.1298374
-75.30673 | 0.1221999
-75.70642 | 0.1145574
-76.11287 | 0.1069108
-76.46834 | 0.09926208
-76.86349 | 0.09161142
-77.23961 | 0.08395869
-77.60278 | 0.07630463
-77.97907 | 0.06864957
-78.3473 | 0.06099383
-78.7167 | 0.05333666
-79.05819 | 0.04567744
-79.45582 | 0.03801562
-79.81705 | 0.03035067
-80.19222 | 0.02268114
-80.5266 | 0.01500568
-80.90799 | 0.007326284
-81.28267 | -0.0003541534
-81.63615 | -0.008034806
-81.9956 | -0.01571476
-82.3499 | -0.02339138
-82.6909 | -0.03106162
-83.0336 | -0.03872546
-83.3953 | -0.04638505
-83.75428 | -0.05404247
-84.11429 | -0.06169785
-84.4742 | -0.06935218
-84.82766 | -0.07700623
-85.22497 | -0.0846578
-85.57674 | -0.09230846
-85.95139 | -0.09995742
-86.3088 | -0.1076025
-86.66849 | -0.1152447
-87.02438 | -0.1228841
-87.4056 | -0.1305189
-87.7469 | -0.1381477
-88.11446 | -0.1457693
-88.45978 | -0.1533837
-88.82019 | -0.1609912
-89.15835 | -0.1685916
-89.5134 | -0.176184
-89.85289 | -0.1837693
-90.20101 | -0.1913475
-90.55959 | -0.1989181
-90.9149 | -0.2064824
-91.23099 | -0.2140399
-91.58301 | -0.2215892
-91.93193 | -0.2291307
-92.2991 | -0.2366656
-92.64482 | -0.2441927
-93.00929 | -0.2517102
-93.35736 | -0.2592188
-93.73036 | -0.2667193
-94.07424 | -0.2742108
-94.42113 | -0.2816921
-94.75811 | -0.2891612
-95.13151 | -0.296618
-95.49012 | -0.3040649
-95.84305 | -0.3114992
-96.16193 | -0.3189176
-96.52778 | -0.3263197
-96.88306 | -0.3337078
-97.22622 | -0.3410824
-97.5914 | -0.3484431
-97.95494 | -0.355791
-98.30978 | -0.3631264
-98.66238 | -0.3704498
-99.027 | -0.3777605
-99.40045 | -0.3850583
-99.74246 | -0.3923431
-100.1434 | -0.3996147
-100.4954 | -0.4068718
-100.8672 | -0.4141134
-101.2348 | -0.4213405
-101.6119 | -0.4285547
-101.9982 | -0.4357538
-102.3667 | -0.442935
-102.7532 | -0.450097
-103.1126 | -0.4572385
-103.4959 | -0.4643609
-103.858 | -0.4714637
-104.2397 | -0.4785465
-104.6196 | -0.4856123
-105.0092 | -0.4926628
-105.3768 | -0.4996968
-105.7463 | -0.5067141
-106.1238 | -0.5137136
-106.5187 | -0.5206942
-106.8801 | -0.5276565
-107.2528 | -0.5345992
-107.6253 | -0.5415219
-108.0243 | -0.548425
-108.3904 | -0.5553079
-108.7602 | -0.5621698
-109.1624 | -0.569011
-109.5084 | -0.5758301
-109.9258 | -0.5826272
-110.3029 | -0.5894016
-110.7129 | -0.5961533
-111.1113 | -0.6028837
-111.4912 | -0.6095924
-111.9041 | -0.6162797
-112.3027 | -0.6229438
-112.7305 | -0.6295845
-113.1645 | -0.6362033
-113.5396 | -0.6427991
-113.989 | -0.6493711
-114.4188 | -0.6559189
-114.8201 | -0.6624422
-115.2558 | -0.668941
-115.6718 | -0.6754131
-116.0951 | -0.6818564
-116.5171 | -0.6882718
-116.941 | -0.6946581
-117.3421 | -0.7010145
-117.755 | -0.7073416
-118.188 | -0.7136404
-118.6669 | -0.7199134
-119.0803 | -0.7261612
-119.5563 | -0.7323856
-120.0138 | -0.738589
-120.48 | -0.7447703
-120.945 | -0.7509268
-121.4369 | -0.7570582
-121.8997 | -0.7631626
-122.3802 | -0.7692373
-122.8564 | -0.7752805
-123.3332 | -0.7812885
-123.7944 | -0.7872612
-124.2801 | -0.7932005
-124.7558 | -0.7991044
-125.2324 | -0.8049721
-125.7353 | -0.8108087
-126.2315 | -0.816617
-126.7495 | -0.8223964
-127.2688 | -0.8281477
-127.7814 | -0.8338705
-128.3198 | -0.8395656
-128.8725 | -0.8452328
-129.4246 | -0.8508716
-129.9661 | -0.8564816
-130.5347 | -0.8620637
-131.1024 | -0.8676162
-131.6768 | -0.8731356
-132.2434 | -0.8786213
-132.8058 | -0.8840722
-133.3827 | -0.889488
-133.9452 | -0.894868
-134.5125 | -0.9002111
-135.1041 | -0.9055189
-135.6829 | -0.9107919
-136.2931 | -0.9160283
-136.9035 | -0.9212272
-137.5332 | -0.9263898
-138.1298 | -0.9315169
-138.771 | -0.9366093
-139.4106 | -0.9416668
-140.0614 | -0.9466898
-140.6748 | -0.9516783
-141.356 | -0.9566316
-141.9966 | -0.9615494
-142.661 | -0.9664304
-143.325 | -0.9712746
-143.9944 | -0.9760839
-144.6769 | -0.9808567
-145.3679 | -0.9855919
-146.0499 | -0.990291
-146.7889 | -0.9949545
-147.4971 | -0.9995826
-148.2289 | -1.004174
-148.9387 | -1.008729
-149.6739 | -1.013246
-150.4148 | -1.017724
-151.1216 | -1.022164
-151.8897 | -1.026565
-152.6229 | -1.030927
-153.368 | -1.035248
-154.1208 | -1.039529
-154.8668 | -1.04377
-155.6105 | -1.047969
-156.3905 | -1.052129
-157.159 | -1.056249
-157.9358 | -1.060331
-158.7381 | -1.064374
-159.5409 | -1.06838
-160.3558 | -1.072348
-161.174 | -1.076277
-161.9783 | -1.080165
-162.7802 | -1.084013
-163.5825 | -1.087819
-164.4021 | -1.091583
-165.222 | -1.095304
-166.0139 | -1.098979
-166.8458 | -1.102611
-167.6977 | -1.106199
-168.5239 | -1.109744
-169.353 | -1.113246
-170.1887 | -1.116707
-171.0552 | -1.120123
-171.8709 | -1.123499
-172.7381 | -1.126835
-173.5785 | -1.13013
-174.4437 | -1.133384
-175.3095 | -1.136597
-176.173 | -1.139767
-177.0212 | -1.142893
-177.9073 | -1.145976
-178.7452 | -1.149015
-179.6182 | -1.152008
-180.4919 | -1.154957
-181.3567 | -1.157863
-182.2213 | -1.160726
-183.0755 | -1.163546
-183.9464 | -1.166323
-184.8205 | -1.169057
-185.6661 | -1.171747
-186.5216 | -1.174394
-187.3843 | -1.176997
-188.2484 | -1.179556
-189.1224 | -1.182071
-189.9825 | -1.184543
-190.8126 | -1.186971
-191.6631 | -1.189355
-192.5039 | -1.191694
-193.3088 | -1.193987
-194.1428 | -1.196232
-194.9378 | -1.198429
-195.7234 | -1.200577
-196.5184 | -1.202676
-197.3026 | -1.204727
-198.0855 | -1.206733
-198.8481 | -1.208695
-199.6395 | -1.210615
-200.3836 | -1.212493
-201.1286 | -1.214327
-201.8788 | -1.216119
-202.5969 | -1.217867
-203.3157 | -1.219573
-204.011 | -1.221234
-204.6915 | -1.222847
-205.3442 | -1.224414
-205.9706 | -1.225932
-206.5667 | -1.227398
-207.1582 | -1.228815
-207.7142 | -1.230183
-208.2739 | -1.231503
-208.7998 | -1.232775
-209.3283 | -1.234
-209.8083 | -1.23518
-210.2755 | -1.236316
-210.758 | -1.237407
-211.1715 | -1.238453
-211.6013 | -1.239455
-211.9548 | -1.240413
-212.3291 | -1.241323
-212.6567 | -1.242188
-212.9677 | -1.243004
-213.1907 | -1.243773
-213.4499 | -1.244492
-213.6201 | -1.245164
-213.7801 | -1.245787
-213.9352 | -1.246363
-214.0437 | -1.246891
-214.119 | -1.247372
-214.1322 | -1.247805
-214.1376 | -1.24819
-214.0847 | -1.248529
-214.0095 | -1.248822
-213.9036 | -1.249068
-213.7408 | -1.249268
-213.5357 | -1.249423
-213.2775 | -1.249532
-212.9619 | -1.249596
-212.5302 | -1.249615