## Data
H | B
310.7141 | 1.349508 | Bm_min | Bm_max
310.1183 | 1.349465 | -1.349508 | 1.349508
309.3134 | 1.349372
308.2999 | 1.349228 | Number of Points
307.073 | 1.349032 | 513
305.6246 | 1.348783
303.9749 | 1.348482
302.085 | 1.348129
300.0112 | 1.347725
297.7365 | 1.347269
295.2556 | 1.346762
292.6256 | 1.346208
289.797 | 1.345607
286.8491 | 1.344959
283.7316 | 1.344267
280.5043 | 1.34353
277.1545 | 1.342746
273.6045 | 1.341912
269.9001 | 1.341027
266.0446 | 1.34009
262.123 | 1.3391
258.0478 | 1.338058
253.8369 | 1.33696
249.5156 | 1.335809
245.1147 | 1.334606
240.6153 | 1.333353
236.099 | 1.33205
231.5194 | 1.330698
226.9335 | 1.3293
222.2991 | 1.327855
217.6417 | 1.326362
212.9897 | 1.324822
208.3785 | 1.323236
203.7924 | 1.321602
199.1097 | 1.31992
194.4155 | 1.318189
189.8222 | 1.316408
185.2691 | 1.314579
180.7239 | 1.3127
176.2323 | 1.310771
171.8002 | 1.308792
167.3794 | 1.306763
162.9852 | 1.304682
158.6527 | 1.302548
154.387 | 1.300361
150.2166 | 1.298123
146.116 | 1.295834
142.1001 | 1.293494
138.1474 | 1.291104
134.2605 | 1.288668
130.4329 | 1.286186
126.7162 | 1.28366
123.1271 | 1.281089
119.5987 | 1.278475
116.1864 | 1.275819
112.8203 | 1.27312
109.5815 | 1.270374
106.3418 | 1.267579
103.1837 | 1.264732
100.0974 | 1.261832
97.05708 | 1.258879
94.05136 | 1.255873
91.18423 | 1.252814
88.35246 | 1.249705
85.61887 | 1.246547
82.98061 | 1.243343
80.39042 | 1.240095
77.90517 | 1.236804
75.44321 | 1.233469
73.04899 | 1.230093
70.76054 | 1.226675
68.45199 | 1.223215
66.21587 | 1.219709
64.05409 | 1.216156
61.91914 | 1.212555
59.80994 | 1.208904
57.74267 | 1.205202
55.77098 | 1.201451
53.82847 | 1.197652
51.94196 | 1.193805
50.07733 | 1.189914
48.2989 | 1.185979
46.53456 | 1.182001
44.81273 | 1.177981
43.14666 | 1.17392
41.52449 | 1.169819
39.90368 | 1.165678
38.33859 | 1.161495
36.81489 | 1.15727
35.28913 | 1.152999
33.79931 | 1.148683
32.32612 | 1.14432
30.86578 | 1.139911
29.47675 | 1.135455
28.06054 | 1.130953
26.69225 | 1.126406
25.3525 | 1.121816
24.06037 | 1.117184
22.75274 | 1.11251
21.46556 | 1.107793
20.23312 | 1.103036
19.0014 | 1.09824
17.818 | 1.093405
16.62812 | 1.088531
15.45363 | 1.083619
14.31672 | 1.078666
13.17779 | 1.073674
12.08496 | 1.068643
10.98478 | 1.063573
9.878759 | 1.05846
8.792698 | 1.053305
7.746949 | 1.048108
6.702867 | 1.042869
5.656726 | 1.037591
4.61951 | 1.032272
3.620006 | 1.026911
2.619375 | 1.02151
1.630955 | 1.01607
0.6952535 | 1.010594
-0.2849769 | 1.005083
-1.225386 | 0.999539
-2.149906 | 0.9939604
-3.053289 | 0.9883478
-3.991688 | 0.9827009
-4.881977 | 0.9770172
-5.798013 | 0.9712944
-6.692029 | 0.9655333
-7.622973 | 0.9597333
-8.49193 | 0.9538935
-9.357502 | 0.9480152
-10.21611 | 0.942099
-11.07938 | 0.9361464
-11.92583 | 0.9301579
-12.78336 | 0.9241353
-13.60558 | 0.9180803
-14.43662 | 0.9119919
-15.25884 | 0.9058703
-16.08641 | 0.8997172
-16.89411 | 0.8935317
-17.69152 | 0.887314
-18.50795 | 0.8810626
-19.28692 | 0.874778
-20.08388 | 0.8684612
-20.86133 | 0.8621117
-21.63927 | 0.8557295
-22.40931 | 0.8493158
-23.20814 | 0.8428709
-23.93698 | 0.8363929
-24.72232 | 0.8298823
-25.48604 | 0.8233389
-26.24784 | 0.8167623
-26.99008 | 0.8101537
-27.74383 | 0.8035121
-28.49362 | 0.7968391
-29.24007 | 0.7901355
-29.96411 | 0.7834008
-30.70198 | 0.7766371
-31.40003 | 0.7698465
-32.09333 | 0.7630326
-32.82551 | 0.7561944
-33.49663 | 0.749329
-34.20768 | 0.7424369
-34.92117 | 0.7355165
-35.60608 | 0.7285671
-36.30859 | 0.7215879
-37.00787 | 0.7145796
-37.68502 | 0.7075427
-38.38592 | 0.7004778
-39.06116 | 0.6933853
-39.72748 | 0.6862668
-40.41209 | 0.6791239
-41.08743 | 0.6719566
-41.72619 | 0.6647649
-42.38216 | 0.6575499
-43.05574 | 0.6503126
-43.69112 | 0.6430522
-44.32796 | 0.6357679
-44.97226 | 0.6284599
-45.64044 | 0.6211281
-46.28582 | 0.6137737
-46.89918 | 0.6063957
-47.53328 | 0.5989922
-48.17566 | 0.5915637
-48.8107 | 0.5841124
-49.41753 | 0.5766391
-50.04785 | 0.5691436
-50.66513 | 0.5616276
-51.28918 | 0.5540926
-51.8836 | 0.5465385
-52.47557 | 0.5389637
-53.07672 | 0.5313674
-53.6786 | 0.523751
-54.2742 | 0.5161138
-54.86485 | 0.5084563
-55.49017 | 0.5007782
-56.05777 | 0.4930798
-56.64533 | 0.4853616
-57.22539 | 0.4776242
-57.79451 | 0.46987
-58.36152 | 0.4620998
-58.93098 | 0.4543136
-59.50849 | 0.446511
-60.05853 | 0.4386932
-60.62132 | 0.4308583
-61.18461 | 0.4230054
-61.7324 | 0.4151335
-62.29897 | 0.4072424
-62.85171 | 0.3993336
-63.38866 | 0.3914075
-63.94498 | 0.3834657
-64.47766 | 0.375508
-65.01265 | 0.3675344
-65.53248 | 0.3595477
-66.06443 | 0.3515497
-66.55631 | 0.3435408
-67.08649 | 0.3355216
-67.60363 | 0.327493
-68.07099 | 0.319456
-68.57675 | 0.3114088
-69.07128 | 0.3033498
-69.5739 | 0.2952769
-70.05494 | 0.2871893
-70.5629 | 0.2790878
-71.03821 | 0.2709722
-71.50606 | 0.2628435
-71.96091 | 0.2547043
-72.44838 | 0.2465579
-72.9077 | 0.2384047
-73.38408 | 0.2302456
-73.81942 | 0.2220801
-74.27486 | 0.2139077
-74.69382 | 0.2057303
-75.12955 | 0.197547
-75.58475 | 0.1893564
-76.01258 | 0.181158
-76.44277 | 0.1729506
-76.85888 | 0.1647346
-77.30912 | 0.1565093
-77.76427 | 0.1482743
-78.14326 | 0.1400313
-78.58581 | 0.1317811
-79.0052 | 0.1235245
-79.41166 | 0.1152609
-79.81487 | 0.1069941
-80.23461 | 0.09872551
-80.61723 | 0.09045444
-81.01073 | 0.08218444
-81.37609 | 0.07391728
-81.77808 | 0.06565117
-82.15765 | 0.0573852
-82.55371 | 0.04911951
-82.94898 | 0.04085072
-83.31948 | 0.03257854
-83.7352 | 0.02430284
-84.15043 | 0.01602232
-84.49961 | 0.007739049
-84.9091 | -0.0005452424
-85.29461 | -0.008830892
-85.6634 | -0.01711543
-86.04175 | -0.02539693
-86.40607 | -0.03367616
-86.80409 | -0.04195338
-87.18278 | -0.0502276
-87.55893 | -0.0584985
-87.9155 | -0.06676618
-88.31126 | -0.07502976
-88.69928 | -0.08329192
-89.07532 | -0.09155348
-89.45137 | -0.09981432
-89.86204 | -0.1080753
-90.232 | -0.1163358
-90.60981 | -0.1245934
-90.98203 | -0.1328457
-91.39707 | -0.1410924
-91.75928 | -0.1493316
-92.11581 | -0.1575635
-92.5129 | -0.1657876
-92.88801 | -0.1740021
-93.26474 | -0.1822077
-93.62627 | -0.1904063
-94.01144 | -0.198598
-94.37949 | -0.2067836
-94.78609 | -0.2149631
-95.17307 | -0.2231336
-95.55172 | -0.2312948
-95.95621 | -0.2394479
-96.31303 | -0.2475935
-96.71222 | -0.2557326
-97.1121 | -0.2638616
-97.48383 | -0.2719792
-97.85757 | -0.2800869
-98.25078 | -0.2881834
-98.65022 | -0.2962691
-99.02946 | -0.3043436
-99.43782 | -0.3124073
-99.79969 | -0.3204598
-100.1898 | -0.3284991
-100.597 | -0.3365259
-100.9981 | -0.3445398
-101.3499 | -0.3525411
-101.7703 | -0.3605289
-102.1517 | -0.3685016
-102.5425 | -0.3764596
-102.9651 | -0.384404
-103.3385 | -0.3923349
-103.7312 | -0.4002516
-104.1434 | -0.4081546
-104.5546 | -0.416043
-104.9308 | -0.4239165
-105.3402 | -0.4317769
-105.7642 | -0.4396237
-106.1623 | -0.4474559
-106.5672 | -0.4552708
-106.9673 | -0.4630671
-107.3705 | -0.4708453
-107.7757 | -0.4786045
-108.1868 | -0.4863434
-108.5808 | -0.4940633
-108.985 | -0.5017633
-109.4015 | -0.5094409
-109.83 | -0.5170999
-110.2144 | -0.5247404
-110.655 | -0.5323621
-111.0708 | -0.5399653
-111.4971 | -0.5475507
-111.9187 | -0.5551178
-112.3762 | -0.562664
-112.8006 | -0.5701904
-113.2238 | -0.5776972
-113.6429 | -0.5851816
-114.1077 | -0.5926428
-114.526 | -0.6000817
-114.95 | -0.6074955
-115.3775 | -0.6148831
-115.8331 | -0.6222466
-116.2817 | -0.6295849
-116.7117 | -0.6368978
-117.1672 | -0.6441867
-117.6042 | -0.651451
-118.066 | -0.6586906
-118.5286 | -0.6659056
-119.0044 | -0.673096
-119.45 | -0.6802622
-119.9218 | -0.6874047
-120.4055 | -0.6945233
-120.9032 | -0.7016187
-121.3842 | -0.7086898
-121.8585 | -0.7157346
-122.3441 | -0.7227506
-122.8393 | -0.7297354
-123.301 | -0.7366881
-123.7868 | -0.7436073
-124.2784 | -0.750492
-124.7769 | -0.7573451
-125.3075 | -0.7641703
-125.8406 | -0.7709693
-126.3801 | -0.777743
-126.9194 | -0.7844934
-127.4776 | -0.7912206
-128.0765 | -0.7979255
-128.6277 | -0.8046067
-129.2251 | -0.8112615
-129.7984 | -0.8178885
-130.3927 | -0.824486
-130.9875 | -0.8310521
-131.572 | -0.8375839
-132.16 | -0.8440796
-132.7701 | -0.8505362
-133.3811 | -0.8569542
-133.9786 | -0.8633352
-134.6259 | -0.8696813
-135.2731 | -0.8759949
-135.9298 | -0.8822762
-136.5732 | -0.8885266
-137.2773 | -0.8947464
-137.9822 | -0.9009345
-138.6567 | -0.9070902
-139.3581 | -0.913212
-140.078 | -0.9192995
-140.7887 | -0.9253539
-141.543 | -0.9313757
-142.2507 | -0.9373638
-142.9891 | -0.9433164
-143.7808 | -0.949234
-144.519 | -0.9551157
-145.296 | -0.9609619
-146.0687 | -0.9667706
-146.8501 | -0.9725394
-147.6606 | -0.9782695
-148.4439 | -0.9839615
-149.2667 | -0.9896151
-150.0918 | -0.9952294
-150.9107 | -1.000805
-151.7577 | -1.006343
-152.6181 | -1.011846
-153.4901 | -1.017312
-154.3883 | -1.022741
-155.2764 | -1.028132
-156.1936 | -1.033484
-157.134 | -1.038798
-158.0552 | -1.044073
-159.0058 | -1.049308
-159.9711 | -1.054504
-160.9537 | -1.059659
-161.971 | -1.064773
-162.9896 | -1.069848
-164.0337 | -1.074881
-165.1011 | -1.079873
-166.1817 | -1.084825
-167.2493 | -1.089736
-168.3455 | -1.094606
-169.461 | -1.099435
-170.5918 | -1.104224
-171.7406 | -1.108973
-172.8679 | -1.113679
-174.0262 | -1.118343
-175.1911 | -1.122965
-176.379 | -1.127544
-177.5555 | -1.132079
-178.7731 | -1.136572
-180.0422 | -1.141023
-181.2858 | -1.145431
-182.5477 | -1.149796
-183.8666 | -1.15412
-185.1711 | -1.1584
-186.5037 | -1.162637
-187.8456 | -1.166832
-189.2073 | -1.170984
-190.5727 | -1.175092
-191.9594 | -1.179158
-193.3649 | -1.183179
-194.8097 | -1.187153
-196.2888 | -1.191083
-197.8171 | -1.194967
-199.3328 | -1.198805
-200.923 | -1.202598
-202.5088 | -1.206348
-204.1043 | -1.210052
-205.6961 | -1.213708
-207.2636 | -1.217316
-208.8499 | -1.220876
-210.4739 | -1.224388
-212.1366 | -1.227854
-213.7747 | -1.231273
-215.4431 | -1.234646
-217.1658 | -1.237974
-218.9254 | -1.241256
-220.7225 | -1.244492
-222.5142 | -1.247682
-224.342 | -1.250824
-226.1597 | -1.253919
-227.9964 | -1.256967
-229.8565 | -1.259966
-231.7245 | -1.262915
-233.6042 | -1.265813
-235.4882 | -1.268664
-237.4159 | -1.271468
-239.3502 | -1.274225
-241.3166 | -1.276937
-243.3006 | -1.279604
-245.2605 | -1.282223
-247.2465 | -1.284792
-249.2184 | -1.287312
-251.1932 | -1.289783
-253.1748 | -1.292204
-255.1833 | -1.294573
-257.1654 | -1.296892
-259.1339 | -1.29916
-261.0901 | -1.301377
-263.0265 | -1.303542
-264.9926 | -1.305657
-266.9354 | -1.307722
-268.8951 | -1.30974
-270.8424 | -1.311711
-272.785 | -1.313639
-274.7143 | -1.315522
-276.6359 | -1.31736
-278.5087 | -1.319152
-280.3375 | -1.320894
-282.1296 | -1.322584
-283.9075 | -1.324219
-285.6055 | -1.325798
-287.3034 | -1.327324
-288.9658 | -1.328794
-290.574 | -1.330209
-292.0999 | -1.331569
-293.5795 | -1.332876
-295.0939 | -1.334134
-296.5116 | -1.335344
-297.8825 | -1.336505
-299.227 | -1.337621
-300.5097 | -1.338691
-301.7313 | -1.339711
-302.9096 | -1.340684
-304.0099 | -1.341609
-305.0533 | -1.342483
-306.0398 | -1.343307
-306.913 | -1.34408
-307.7609 | -1.3448
-308.5334 | -1.345471
-309.2112 | -1.34609
-309.8046 | -1.346656
-310.3356 | -1.34717
-310.7857 | -1.34763
-311.1343 | -1.34804
-311.3993 | -1.348399
-311.6196 | -1.348707
-311.7378 | -1.348966
-311.7709 | -1.349176
-311.6909 | -1.349334
-311.512 | -1.349443
-311.183 | -1.349501
-310.7141 | -1.349508