## Data
H | B
86.65682 | 0.5001299053 | Bm_min | Bm_max
85.76475 | 0.5001227778 | -0.5001299053 | 0.5001299053
84.87607 | 0.500096795
83.99109 | 0.5000520943 | Number of Points
83.09246 | 0.4999886782 | 513
82.17859 | 0.4999064559
81.26293 | 0.4998053398
80.34145 | 0.4996853416
79.402 | 0.4995464363
78.44196 | 0.4993885372
77.48465 | 0.4992116862
76.52356 | 0.4990160889
75.56361 | 0.498801918
74.60513 | 0.4985691027
73.63998 | 0.4983175846
72.67548 | 0.4980473738
71.72091 | 0.4977583314
70.74196 | 0.4974503125
69.76179 | 0.4971233439
68.77715 | 0.4967775955
67.78766 | 0.4964131112
66.79046 | 0.4960297783
65.7963 | 0.4956275977
64.79254 | 0.4952067654
63.77725 | 0.49476744
62.7614 | 0.4943096217
61.74942 | 0.4938333806
60.7255 | 0.4933388282
59.71454 | 0.4928259685
58.69273 | 0.4922946988
57.65903 | 0.4917448694
56.61917 | 0.4911764289
55.57272 | 0.4905892896
54.53872 | 0.4899833062
53.4921 | 0.4893585114
52.44543 | 0.4887152135
51.39863 | 0.4880537671
50.34758 | 0.4873743958
49.29694 | 0.4866771364
48.25289 | 0.4859617759
47.19678 | 0.4852281635
46.12805 | 0.4844764208
45.04999 | 0.4837065596
43.97068 | 0.4829184086
42.89332 | 0.4821119518
41.82669 | 0.4812873933
40.76311 | 0.4804447849
39.69044 | 0.4795837932
38.60779 | 0.4787039597
37.5064 | 0.4778050841
36.42117 | 0.4768874401
35.32961 | 0.4759514356
34.23748 | 0.4749973378
33.14621 | 0.4740253396
32.0504 | 0.473035671
30.94713 | 0.4720285099
29.84859 | 0.4710038277
28.75767 | 0.4699613779
27.66298 | 0.4689009193
26.56473 | 0.4678225199
25.45783 | 0.4667264883
24.3565358 | 0.4656131388
23.26877 | 0.4644827287
22.1759 | 0.463335365
21.09082 | 0.4621709251
20.01372 | 0.4609891491
18.92765 | 0.4597899348
17.84259 | 0.4585733509
16.74565 | 0.4573394134
15.6415 | 0.4560881955
14.55147 | 0.4548197813
13.46209 | 0.4535340934
12.3752 | 0.4522308671
11.29808 | 0.4509100145
10.21075 | 0.449571646
9.124709 | 0.4482159281
8.044707 | 0.4468431543
6.969667 | 0.4454537398
5.885423 | 0.4440481002
4.805921 | 0.4426263797
3.7285 | 0.4411884007
2.654441 | 0.4397337902
1.583704 | 0.4382621883
0.5166889 | 0.4367734332
-0.5548888 | 0.4352676531
-1.620663 | 0.4337451045
-2.672151 | 0.4322058889
-3.731362 | 0.4306500802
-4.794635 | 0.4290779298
-5.851805 | 0.4274898843
-6.896109 | 0.4258863433
-7.922743 | 0.4242674718
-8.95398 | 0.42263318
-9.982915 | 0.4209830863
-11.01237 | 0.41931689
-12.04723 | 0.4176345222
-13.07611 | 0.4159361273
-14.0976 | 0.4142219561
-15.11303 | 0.4124921153
-16.12989 | 0.4107465709
-17.15401 | 0.4089852393
-18.15587 | 0.4072081567
-19.14488 | 0.4054155089
-20.14572 | 0.4036074863
-21.13428 | 0.4017842519
-22.1025 | 0.3999460263
-23.07161 | 0.3980930899
-24.04327 | 0.3962255997
-25.01692 | 0.3943435983
-25.99217 | 0.3924470931
-26.95813 | 0.3905360953
-27.91485 | 0.3886106043
-28.86368 | 0.3866704238
-29.82008 | 0.3847153582
-30.76865 | 0.3827453896
-31.69922 | 0.3807605902
-32.62716 | 0.3787611564
-33.56557 | 0.3767473906
-34.48402642 | 0.3747197251
-35.40605 | 0.3726784922
-36.3095 | 0.3706236997
-37.20674 | 0.3685552614
-38.10093 | 0.3664732201
-38.99039 | 0.364377816
-39.87219 | 0.3622692416
-40.75673 | 0.3601473721
-41.62692 | 0.3580119781
-42.48599 | 0.3558629505
-43.35756 | 0.3537001081
-44.2236 | 0.3515232783
-45.08278 | 0.3493326067
-45.93324 | 0.3471284939
-46.78509 | 0.3449113383
-47.63919 | 0.3426813539
-48.45796 | 0.340438639
-49.28267 | 0.3381832586
-50.10504 | 0.3359153526
-50.92708 | 0.3336349732
-51.73869 | 0.3313419522
-52.54547 | 0.329036245
-53.33236 | 0.3267179897
-54.13361 | 0.3243872944
-54.93811 | 0.3220441978
-55.7281 | 0.3196887221
-56.50331 | 0.3173209581
-57.2649 | 0.314941141
-58.04055 | 0.3125495832
-58.80959 | 0.3101464979
-59.56624 | 0.3077318282
-60.32121 | 0.3053055488
-61.07176 | 0.3028679169
-61.8041 | 0.3004191838
-62.5311 | 0.2979593736
-63.25756 | 0.2954883911
-63.97379 | 0.2930062487
-64.69303 | 0.2905130102
-65.39902 | 0.2880088019
-66.1016 | 0.2854937382
-66.80295 | 0.2829679429
-67.50645 | 0.2804316271
-68.19699 | 0.2778848781
-68.87498 | 0.2753277421
-69.56786 | 0.2727603697
-70.23681 | 0.2701829249
-70.89676 | 0.2675955432
-71.56821 | 0.2649983188
-72.22785 | 0.2623912256
-72.87297 | 0.2597742134
-73.51462 | 0.2571473928
-74.15315 | 0.2545109373
-74.78296 | 0.2518649503
-75.40542 | 0.2492094244
-76.04141 | 0.2465443717
-76.66836 | 0.2438698894
-77.28386 | 0.2411861701
-77.91007 | 0.2384934412
-78.52353 | 0.2357917725
-79.13264 | 0.2330811161
-79.76275 | 0.2303615276
-80.37331 | 0.2276332083
-80.94685 | 0.2248963318
-81.52489 | 0.2221509807
-82.10291 | 0.2193972843
-82.68079 | 0.2166354451
-83.25201 | 0.2138655521
-83.8106 | 0.2110876083
-84.36901 | 0.2083016571
-84.92734 | 0.2055078185
-85.475 | 0.2027061727
-86.01264 | 0.1998967273
-86.54758 | 0.1970796077
-87.06899 | 0.1942550626
-87.59841 | 0.1914232897
-88.11378 | 0.1885843298
-88.63805 | 0.1857381761
-89.17209 | 0.1828849427
-89.70306 | 0.1800247285
-90.24401 | 0.1771576998
-90.78203 | 0.1742840542
-91.30476 | 0.1714038977
-91.84356 | 0.1685173154
-92.36433 | 0.165624357
-92.86445 | 0.1627251827
-93.35218 | 0.1598199759
-93.82185 | 0.1569088274
-94.28581 | 0.1539916717
-94.74551 | 0.1510685012
-95.21043 | 0.1481394725
-95.67027 | 0.14520479
-96.12641 | 0.1422645303
-96.58066 | 0.1393187255
-97.02698 | 0.1363676182
-97.49866 | 0.1334113829
-97.96524 | 0.1304500252
-98.41102 | 0.1274835609
-98.84984 | 0.1245121582
-99.29145 | 0.1215359469
-99.73677 | 0.1185551075
-100.1842 | 0.1155698856
-100.6295 | 0.1125804285
-101.0738 | 0.1095868864
-101.5396 | 0.1065893857
-101.9761 | 0.1035880161
-102.4082 | 0.1005829367
-102.8369 | 0.0975743098
-103.2425 | 0.0945622299
-103.6367 | 0.0915468536
-104.0245 | 0.0885283146
-104.4191 | 0.0855066896
-104.8177 | 0.0824820338
-105.2214 | 0.0794544183
-105.6175 | 0.0764239156
-105.9939 | 0.0733905698
-106.3796 | 0.0703545072
-106.783 | 0.0673158571
-107.1803 | 0.0642746862
-107.5757 | 0.0612310978
-107.9544 | 0.0581852555
-108.3374 | 0.0551373033
-108.715 | 0.0520872166
-109.101 | 0.0490349489
-109.4877 | 0.0459806856
-109.8713 | 0.0429246025
-110.251 | 0.0398667007
-110.6289 | 0.036807052
-111.0131 | 0.0337458615
-111.3892 | 0.0306833918
-111.7666 | 0.0276197916
-112.143 | 0.0245551173
-112.5358 | 0.0214894786
-112.9015 | 0.0184229793
-113.2618 | 0.0153557081
-113.636 | 0.0122877241
-114.0064 | 0.009219107
-114.3805 | 0.0061500076
-114.7371 | 0.0030805122
-115.0964 | 1.06418e-05
-115.4503 | -0.0030594554
-115.7876 | -0.006129527
-116.1142 | -0.009199267
-116.4388 | -0.0122684597
-116.7732 | -0.0153369192
-117.1046 | -0.0184045637
-117.4366 | -0.0214714158
-117.7769 | -0.0245373066
-118.116 | -0.0276019795
-118.4474 | -0.0306652656
-118.7719 | -0.033727103
-119.1186 | -0.0367875167
-119.4437 | -0.0398464812
-119.7617 | -0.0429038301
-120.0984 | -0.0459595184
-120.4303 | -0.0490134576
-120.7705 | -0.0520654119
-121.1166 | -0.0551151988
-121.4569 | -0.0581627057
-121.7917 | -0.061207885
-122.1331 | -0.0642507009
-122.4638 | -0.0672910773
-122.7978 | -0.0703289072
-123.1254 | -0.0733640658
-123.4443 | -0.0763965805
-123.7587 | -0.0794265421
-124.0825 | -0.082453701
-124.4128 | -0.0854777536
-124.738 | -0.088498617
-125.0407 | -0.0915161597
-125.344 | -0.0945301166
-125.6417 | -0.0975402592
-125.9374 | -0.100546576
-126.2527 | -0.1035492051
-126.5649 | -0.1065481967
-126.865 | -0.1095433995
-127.1783 | -0.1125344501
-127.4886 | -0.1155210001
-127.7854 | -0.1185029803
-128.0862 | -0.1214803366
-128.3905 | -0.1244529438
-128.6827 | -0.1274207023
-128.98 | -0.1303835873
-129.2749 | -0.1333415784
-129.569 | -0.1362945495
-129.8843 | -0.1392423575
-130.1739 | -0.1421848625
-130.4696 | -0.1451218689
-130.7693 | -0.1480531646
-131.05 | -0.1509787238
-131.3434 | -0.1538987222
-131.6348 | -0.1568132012
-131.9274 | -0.1597219896
-132.2096 | -0.1626248765
-132.4974 | -0.1655217074
-132.7756 | -0.1684123976
-133.0476 | -0.1712967761
-133.3235 | -0.1741746607
-133.5687 | -0.1770459799
-133.8278 | -0.1799107738
-134.1015 | -0.182769016
-134.3644 | -0.1856204624
-134.6276 | -0.188464973
-134.8774 | -0.1913025717
-135.13 | -0.1941331412
-135.3874 | -0.1969563973
-135.6329 | -0.1997721177
-135.8762 | -0.202580298
-136.1224 | -0.2053809832
-136.3449 | -0.208174013
-136.5868 | -0.2109591233
-136.827 | -0.2137362045
-137.0446 | -0.216505193
-137.2734 | -0.2192659469
-137.5046 | -0.2220183145
-137.7274 | -0.2247621345
-137.9528 | -0.2274973771
-138.1627 | -0.2302240739
-138.3781 | -0.2329420896
-138.5917 | -0.2356512447
-138.7973 | -0.2383513591
-138.9973 | -0.2410423238
-139.2079 | -0.2437240244
-139.4086 | -0.2463963881
-139.5925 | -0.2490594901
-139.7853 | -0.2517133302
-139.974 | -0.2543577395
-140.1572 | -0.256992474
-140.3295 | -0.2596174235
-140.4941 | -0.2622326516
-140.6761 | -0.2648382345
-140.8547 | -0.2674341805
-141.0213 | -0.2700203256
-141.1853 | -0.272596425
-141.3414 | -0.2751623717
-141.4917 | -0.2777180193
-141.6332 | -0.280263078
-141.7802 | -0.2827972955
-141.9119 | -0.2853205945
-142.0494 | -0.2878330171
-142.1779 | -0.2903344881
-142.3076 | -0.2928249546
-142.4352 | -0.2953045571
-142.5617 | -0.297773395
-142.6706 | -0.3002313976
-142.7722 | -0.3026784668
-142.867 | -0.3051144447
-142.9654 | -0.3075390478
-143.0622 | -0.309952079
-143.1369 | -0.3123534969
-143.2154 | -0.3147432393
-143.2912 | -0.317121157
-143.3682 | -0.3194870334
-143.4425 | -0.321840657
-143.5031 | -0.3241818792
-143.5474 | -0.3265105105
-143.5989 | -0.3288264357
-143.6577 | -0.3311296701
-143.6865 | -0.3334203593
-143.709 | -0.335698746
-143.7347 | -0.3379649454
-143.7639 | -0.3402188771
-143.7912 | -0.3424603705
-143.7961 | -0.3446892062
-143.7909 | -0.3469050754
-143.7994 | -0.3491077547
-143.8005 | -0.3512970389
-143.7911 | -0.3534727547
-143.7705 | -0.3556348546
-143.752 | -0.3577833197
-143.7283 | -0.3599181149
-143.6866 | -0.3620391352
-143.6393 | -0.3641463104
-143.6115 | -0.3662396279
-143.5614 | -0.3683192363
-143.4984 | -0.3703853004
-143.4425 | -0.3724378554
-143.3665 | -0.3744769679
-143.2904 | -0.3765026318
-143.2157 | -0.3785145313
-143.1157 | -0.380512054
-143.0237 | -0.3824947744
-142.9356 | -0.384462704
-142.825 | -0.3864160078
-142.7085 | -0.3883546842
-142.5879 | -0.3902786537
-142.4737 | -0.3921879934
-142.3477 | -0.3940829975
-142.2185 | -0.3959640494
-142.0853 | -0.3978313193
-141.9369 | -0.3996845128
-141.7812 | -0.4015231136
-141.6301 | -0.4033468955
-141.458 | -0.4051558561
-141.286 | -0.4069497987
-141.1121 | -0.4087282646
-140.9276 | -0.4104909955
-140.7368 | -0.4122380224
-140.5226 | -0.4139692783
-140.316 | -0.4156846674
-140.1034 | -0.4173841776
-139.8833 | -0.4190675756
-139.6468 | -0.4207344354
-139.3999 | -0.4223846667
-139.1542 | -0.424018709
-138.9011 | -0.4256371257
-138.634 | -0.4272401878
-138.3647 | -0.4288277061
-138.0901 | -0.4303993095
-137.8138 | -0.4319546197
-137.5205 | -0.433493371
-137.2229 | -0.4350154937
-136.9238 | -0.4365209166
-136.6178 | -0.43800951
-136.3114 | -0.4394811664
-135.9788 | -0.4409359489
-135.6484 | -0.4423741465
-135.3194 | -0.4437960708
-134.995 | -0.4452019823
-134.6454 | -0.4465920215
-134.2729 | -0.4479659696
-133.9199 | -0.4493233365
-133.5467 | -0.4506636313
-133.1754 | -0.4519865869
-132.8018 | -0.4532922313
-132.4079 | -0.4545807272
-132.0106 | -0.4558521948
-131.5965 | -0.4571065899
-131.1784 | -0.458343748
-130.7585 | -0.4595634787
-130.3323 | -0.4607656495
-129.8954 | -0.461950311
-129.4637 | -0.463117642
-129.0122 | -0.4642678029
-128.5328 | -0.4654007382
-128.0485 | -0.466516258
-127.5667 | -0.4676141881
-127.0913 | -0.4686942164
-126.6008 | -0.4697560703
-126.1028 | -0.4707997306
-125.5975 | -0.471825422
-125.0747 | -0.4728333813
-124.5465 | -0.4738236064
-124.0107 | -0.4747959934
-123.4732 | -0.4757505181
-122.9169 | -0.4766871465
-122.3672 | -0.4776057045
-121.8047 | -0.4785060446
-121.2239 | -0.479388135
-120.6605 | -0.4802521066
-120.0893 | -0.4810981559
-119.5013 | -0.4819263442
-118.9036 | -0.4827366032
-118.3029 | -0.483528882
-117.7062 | -0.4843031609
-117.1107 | -0.4850594563
-116.5081 | -0.4857977979
-115.8845 | -0.4865180037
-115.2551 | -0.4872199589
-114.6188 | -0.4879037813
-113.9756 | -0.4885694821
-113.3094 | -0.4892168446
-112.6414 | -0.4898456422
-111.96 | -0.490455871
-111.274 | -0.4910476991
-110.5836 | -0.4916212287
-109.8824 | -0.4921762893
-109.1689 | -0.4927126184
-108.4592 | -0.4932303056
-107.7482 | -0.4937295416
-107.0175 | -0.4942101606
-106.2707 | -0.4946719981
-105.5354 | -0.4951150899
-104.797 | -0.495539544
-104.0402 | -0.4959454293
-103.2702 | -0.4963326208
-102.5035 | -0.4967009766
-101.7346 | -0.4970504376
-100.9547 | -0.4973809836
-100.1559 | -0.49769263
-99.34854 | -0.4979853802
-98.54018 | -0.4982592725
-97.72552 | -0.4985144336
-96.91214 | -0.4987510083
-96.09511 | -0.4989690371
-95.27997 | -0.499168418
-94.46546 | -0.4993490017
-93.65846 | -0.4995107961
-92.81356 | -0.4996538416
-91.96386 | -0.4997781052
-91.08646 | -0.4998836095
-90.19798 | -0.4999703784
-89.30318 | -0.5000383749
-88.42424 | -0.5000876298
-87.54396 | -0.5001181566
-86.65682 | -0.5001299053