## Data
H | B
104.3165 | 0.7004415785 | Bm_min | Bm_max
102.9357 | 0.700435989 | -0.7004415785 | 0.7004415785
101.5395 | 0.700403786
100.1578 | 0.7003449511 | Number of Points
98.77523 | 0.7002595358 | 513
97.3787 | 0.7001475934
95.98383 | 0.700009225
94.58663 | 0.6998445732
93.17975 | 0.6996537071
91.74301 | 0.6994365353
90.29209 | 0.6991929253
88.82705 | 0.6989227329
87.38046 | 0.698625869
85.94545 | 0.6983023875
84.51222 | 0.6979524187
83.07205 | 0.697576106
81.61459 | 0.6971735825
80.14803 | 0.6967449096
78.6753 | 0.6962899532
77.1766 | 0.6958086328
75.69393 | 0.6953010356
74.22183 | 0.6947672942
72.7463 | 0.6942075722
71.26797 | 0.6936219507
69.78034 | 0.6930104374
68.27959 | 0.6923729679
66.77449 | 0.691709343
65.27273 | 0.6910192693
63.77807 | 0.6903025956
62.27849 | 0.6895595991
60.78137227 | 0.6887909183
59.27581 | 0.6879970648
57.76332 | 0.6871779285
56.2602 | 0.6863330515
54.75267 | 0.6854622138
53.24251 | 0.6845654004
51.72978 | 0.6836425411
50.21898 | 0.682693704
48.72314 | 0.6817191281
47.20169 | 0.6807188799
45.66993 | 0.679692586
44.14984 | 0.6786397652
42.61424 | 0.6775605371
41.08752 | 0.6764553397
39.56795 | 0.6753244749
38.06443 | 0.6741681445
36.5495 | 0.672986485
35.02511 | 0.6717795078
33.49913 | 0.6705472345
31.98523 | 0.6692897894
30.47054 | 0.6680072173
28.9671 | 0.6666992623
27.46671 | 0.6653656474
25.96835 | 0.6640065961
24.47126 | 0.6626227428
22.96937 | 0.6612147658
21.48508 | 0.6597827256
20.00967 | 0.6583260251
18.52056 | 0.656844077
17.03483 | 0.6553367539
15.57114 | 0.6538041824
14.10314 | 0.6522466103
12.63079 | 0.6506646314
11.18036 | 0.649058936
9.726802 | 0.6474296925
8.282150255 | 0.6457762801
6.836818065 | 0.6440980445
5.383742 | 0.6423948681
3.941491 | 0.6406668798
2.509826 | 0.6389141636
1.085345 | 0.6371368492
-0.342098 | 0.6353352486
-1.754233 | 0.6335096653
-3.161465 | 0.631660391
-4.564876 | 0.629787784
-5.949016 | 0.6278919718
-7.343482 | 0.6259727746
-8.730123 | 0.6240296776
-10.1037 | 0.6220620038
-11.48174 | 0.6200695247
-12.84891 | 0.6180531603
-14.19491 | 0.6160140082
-15.53821 | 0.613952123
-16.86984 | 0.6118672798
-18.20816 | 0.6097594853
-19.52866 | 0.6076285897
-20.8241 | 0.6054741949
-22.12313 | 0.6032961774
-23.41066 | 0.6010950146
-24.69521 | 0.5988714149
-25.97726 | 0.5966256888
-27.25955 | 0.5943576792
-28.52739 | 0.5920671855
-29.78532 | 0.5897542329
-31.03177 | 0.5874188904
-32.25224 | 0.5850610692
-33.48341 | 0.5826810951
-34.70546 | 0.580279551
-35.90821 | 0.5778565293
-37.09807 | 0.5754117346
-38.28344 | 0.5729447775
-39.46602 | 0.5704556123
-40.64235 | 0.567944563
-41.80091 | 0.5654119173
-42.95954 | 0.5628579997
-44.10087 | 0.5602831267
-45.2298 | 0.557687432
-46.35641 | 0.5550707704
-47.47341 | 0.5524328648
-48.58102 | 0.5497736027
-49.67709 | 0.5470930527
-50.76812 | 0.5443914149
-51.84772 | 0.5416690813
-52.9152 | 0.5389264932
-53.97587 | 0.5361639586
-55.02434 | 0.5333816551
-56.05661 | 0.5305795772
-57.07899 | 0.5277575297
-58.08937 | 0.5249154009
-59.10896 | 0.5220534297
-60.12759 | 0.5191719965
-61.12413 | 0.5162713097
-62.11092 | 0.5133512796
-63.08599 | 0.5104118608
-64.0574 | 0.5074531589
-65.0173 | 0.5044752358
-65.95669 | 0.5014781442
-66.88887 | 0.4984620359
-67.82608 | 0.4954271296
-68.75742 | 0.4923736324
-69.67074 | 0.4893017758
-70.57257 | 0.4862117571
-71.4795 | 0.4831036117
-72.36716 | 0.4799771762
-73.23375 | 0.4768322997
-74.09326 | 0.4736690654
-74.9409 | 0.4704877793
-75.7932 | 0.4672888179
-76.64921 | 0.4640724843
-77.49865 | 0.4608389632
-78.33739 | 0.4575882797
-79.1728 | 0.4543203848
-80.00918 | 0.4510353096
-80.82995 | 0.4477331062
-81.6333 | 0.4444138274
-82.42494 | 0.4410775773
-83.20682 | 0.4377245557
-83.97844 | 0.4343550037
-84.75697 | 0.4309691513
-85.50626 | 0.4275671774
-86.24132 | 0.4241491936
-86.97404 | 0.4207152749
-87.69886 | 0.4172655151
-88.41609 | 0.4138000468
-89.15688 | 0.4103190181
-89.91255 | 0.4068226691
-90.66611 | 0.4033112578
-91.4171 | 0.3997849781
-92.14998 | 0.3962438904
-92.85372 | 0.3926879765
-93.53776 | 0.3891172891
-94.19588 | 0.3855320371
-94.84576 | 0.3819324847
-95.48922 | 0.3783187684
-96.14193 | 0.3746910666
-96.80558 | 0.3710495361
-97.44627 | 0.3673942496
-98.07892 | 0.3637251322
-98.71271 | 0.3600420399
-99.37518 | 0.3563451362
-100.0449 | 0.3526347534
-100.6826 | 0.3489112015
-101.3073 | 0.3451747139
-101.9686 | 0.3414253871
-102.6129 | 0.3376633294
-103.2138 | 0.3338886337
-103.801 | 0.3301012733
-104.3869 | 0.3263012957
-104.9542 | 0.3224889105
-105.5367 | 0.3186644722
-106.12 | 0.3148283389
-106.7052 | 0.3109805905
-107.2849 | 0.3071211888
-107.8761 | 0.3032503005
-108.452 | 0.2993682012
-109.015 | 0.295475074
-109.5752 | 0.2915709959
-110.1304 | 0.287656117
-110.6986 | 0.2837306836
-111.269 | 0.2797948377
-111.8439 | 0.2758485879
-112.4073 | 0.2718919552
-112.9645 | 0.2679251079
-113.532 | 0.2639482464
-114.0945 | 0.2599616463
-114.6484 | 0.2559656849
-115.1713 | 0.2519605912
-115.6792 | 0.2479464191
-116.1937 | 0.2439232255
-116.7031 | 0.2398911019
-117.2149 | 0.235850104
-117.7417 | 0.2318002882
-118.2613 | 0.2277417601
-118.772 | 0.2236747272
-119.2958 | 0.2195994511
-119.8194 | 0.2155161814
-120.3454 | 0.2114251079
-120.8978 | 0.2073263613
-121.4599 | 0.203220109
-122.0185 | 0.199106426
-122.5571 | 0.1949853313
-123.0923 | 0.1908570487
-123.6199 | 0.1867218438
-124.1337 | 0.1825798314
-124.6431 | 0.1784310674
-125.139 | 0.1742756586
-125.6364 | 0.1701137923
-126.1449 | 0.1659455942
-126.6588 | 0.1617711427
-127.1667 | 0.157590541
-127.6886 | 0.1534039215
-128.2248 | 0.1492115066
-128.7482 | 0.1450135889
-129.2814 | 0.1408103898
-129.8171 | 0.1366020799
-130.3492 | 0.1323888937
-130.9008 | 0.1281709488
-131.4594 | 0.1239481616
-132.0161 | 0.1197204867
-132.5708 | 0.1154881375
-133.1028 | 0.1112514226
-133.6379 | 0.1070105679
-134.1519 | 0.1027657126
-134.6731 | 0.0985169529
-135.1921 | 0.0942642805
-135.7201 | 0.0900076154
-136.255 | 0.0857470485
-136.7833 | 0.081482882
-137.3112 | 0.0772155184
-137.8538 | 0.0729452671
-138.4157 | 0.068672319
-138.9734 | 0.0643967596
-139.5502 | 0.060118594
-140.1285 | 0.0558379154
-140.6968 | 0.0515548963
-141.2799 | 0.0472698034
-141.8597 | 0.0429829415
-142.4034 | 0.0386945919
-142.9346 | 0.0344051479
-143.4937 | 0.0301149229
-144.0398 | 0.0258239943
-144.5771 | 0.0215323673
-145.1363 | 0.0172401743
-145.6956 | 0.0129477176
-146.2506 | 0.0086553213
-146.8047 | 0.004363124
-147.3536 | 7.11606e-05
-147.929 | -0.0042203743
-148.5154 | -0.008511371
-149.1025 | -0.0128018752
-149.6782 | -0.0170918507
-150.2395 | -0.0213811082
-150.8273 | -0.025669463
-151.4163 | -0.0299566701
-151.9783 | -0.0342424994
-152.5458 | -0.0385268996
-153.107 | -0.0428098989
-153.6883 | -0.0470914611
-154.2625 | -0.0513713578
-154.8386 | -0.0556493734
-155.4276 | -0.0599252892
-156.0152 | -0.0641988421
-156.5976 | -0.0684698678
-157.1972 | -0.0727383375
-157.7921 | -0.0770042162
-158.3724 | -0.0812673759
-158.9498 | -0.0855277741
-159.5402 | -0.089785321
-160.1217 | -0.0940397375
-160.6926 | -0.0982907577
-161.2733 | -0.1025381933
-161.8476 | -0.1067817626
-162.4214 | -0.1110212888
-162.9987 | -0.1152567469
-163.5756 | -0.1194879614
-164.1617 | -0.1237148137
-164.7505 | -0.1279372479
-165.3341 | -0.1321550641
-165.9168 | -0.1363679734
-166.4879 | -0.140575712
-167.0411 | -0.1447780308
-167.6116 | -0.1489747957
-168.1856 | -0.1531659745
-168.7344 | -0.1573514326
-169.2915 | -0.161530958
-169.8458 | -0.1657044239
-170.4044 | -0.1698716835
-170.952 | -0.1740325751
-171.5074 | -0.178186864
-172.0572 | -0.1823343648
-172.6016 | -0.1864749623
-173.1518 | -0.1906084816
-173.6976 | -0.1947347937
-174.2426 | -0.1988537626
-174.773 | -0.20296525
-175.2908 | -0.207069078
-175.8142 | -0.2111650557
-176.3433 | -0.2152530227
-176.8511 | -0.2193329173
-177.3524 | -0.2234046978
-177.867 | -0.227468307
-178.3884 | -0.2315236973
-178.9004 | -0.2355706888
-179.4019 | -0.2396089109
-179.8832 | -0.2436379925
-180.3704 | -0.2476577639
-180.8527 | -0.2516682349
-181.3331 | -0.2556693519
-181.8091 | -0.2596610057
-182.2748 | -0.2636431753
-182.746 | -0.2676156922
-183.2073 | -0.2715781307
-183.656 | -0.2755301657
-184.097 | -0.2794717683
-184.532 | -0.2834029
-184.9543 | -0.2873233862
-185.3801 | -0.2912330591
-185.7982 | -0.2951317897
-186.2093 | -0.2990194798
-186.615 | -0.3028958329
-187.0158 | -0.3067604247
-187.4075 | -0.3106130501
-187.7923 | -0.3144537386
-188.1602 | -0.318282454
-188.5322 | -0.322099075
-188.9015 | -0.3259036491
-189.2571 | -0.3296962456
-189.6154 | -0.3334766745
-189.9585 | -0.3372444606
-190.2695 | -0.3409992722
-190.5927 | -0.34474114
-190.9269 | -0.3484701334
-191.2433 | -0.3521861736
-191.5684 | -0.3558892073
-191.8753 | -0.359579214
-192.1758 | -0.3632560432
-192.4611 | -0.3669193751
-192.7473 | -0.3705689078
-193.0308 | -0.3742045744
-193.3035 | -0.3778263702
-193.567 | -0.3814341632
-193.8035 | -0.3850276731
-194.0458 | -0.3886067724
-194.2856 | -0.392171498
-194.5134 | -0.3957217536
-194.7389 | -0.3992572247
-194.9508 | -0.4027775855
-195.1541 | -0.4062828162
-195.3371 | -0.4097730149
-195.5067 | -0.4132480452
-195.6922 | -0.4167076246
-195.8669 | -0.4201515092
-196.0279 | -0.4235795994
-196.1697 | -0.4269917672
-196.3146 | -0.4303876913
-196.4549 | -0.4337672155
-196.5819 | -0.4371304066
-196.6969 | -0.4404772807
-196.8135 | -0.4438077024
-196.914 | -0.4471215077
-197.0023 | -0.4504186219
-197.0687 | -0.4536988572
-197.1431 | -0.4569618627
-197.1987 | -0.4602074346
-197.2439 | -0.4634355228
-197.2905 | -0.4666460261
-197.3144 | -0.4698388104
-197.3433 | -0.473013822
-197.3684 | -0.4761710151
-197.3701 | -0.4793102583
-197.3563 | -0.4824314094
-197.3379 | -0.485534391
-197.3222 | -0.4886191256
-197.2932 | -0.49168553
-197.2505 | -0.4947336435
-197.2281 | -0.4977634663
-197.1823 | -0.5007748666
-197.105 | -0.5037675865
-197.0239 | -0.5067413828
-196.9297 | -0.5096960904
-196.8473 | -0.5126316749
-196.7423 | -0.5155481318
-196.6224 | -0.5184453445
-196.4937 | -0.5213231964
-196.3719 | -0.5241815267
-196.2294 | -0.5270202119
-196.0661 | -0.5298390719
-195.9061 | -0.5326379132
-195.7202 | -0.5354166012
-195.5285 | -0.5381751381
-195.3158 | -0.5409135991
-195.1058 | -0.5436319062
-194.902 | -0.5463297488
-194.6914 | -0.5490069145
-194.4656 | -0.5516634554
-194.2141 | -0.5542994004
-193.9507 | -0.5569146439
-193.6847 | -0.5595089996
-193.4039 | -0.5620823677
-193.1144 | -0.5646345698
-192.8061 | -0.5671653251
-192.4916 | -0.5696745084
-192.1788 | -0.5721621937
-191.865 | -0.5746285721
-191.5197 | -0.5770736445
-191.1595 | -0.5794971829
-190.7786 | -0.5818989727
-190.391 | -0.5842788049
-190.0061 | -0.586636524
-189.6169 | -0.5889720254
-189.217 | -0.5912851076
-188.7937 | -0.5935757821
-188.3669 | -0.5958445292
-187.9312 | -0.5980916828
-187.4762 | -0.6003169945
-187.0247 | -0.6025199212
-186.5508 | -0.6047000252
-186.0603 | -0.6068572119
-185.5536 | -0.6089914225
-185.0549 | -0.6111024132
-184.5306 | -0.6131901319
-184.0087 | -0.6152549506
-183.4717 | -0.6172972398
-182.903 | -0.6193167012
-182.3289 | -0.6213126328
-181.7516 | -0.6232846609
-181.1537 | -0.625232782
-180.5349 | -0.6271569531
-179.9246 | -0.6290574521
-179.3029 | -0.6309349021
-178.6631 | -0.6327894196
-177.9988 | -0.6346206345
-177.3358 | -0.6364281205
-176.6714 | -0.638211541
-175.9894 | -0.6399705824
-175.2793 | -0.641704958
-174.5643 | -0.6434145081
-173.838 | -0.6450990658
-173.1051 | -0.6467584923
-172.3596 | -0.6483931198
-171.605 | -0.6500037371
-170.8287 | -0.6515907198
-170.0475 | -0.6531536402
-169.2496 | -0.6546919638
-168.4572 | -0.6562053907
-167.649 | -0.6576937249
-166.8327 | -0.6591568531
-165.9958 | -0.6605949999
-165.1454 | -0.6620088274
-164.28 | -0.6633986609
-163.4189 | -0.664764049
-162.548 | -0.6661043814
-161.6608 | -0.6674194583
-160.7494 | -0.668709301
-159.8488 | -0.6699741051
-158.9455 | -0.6712140295
-158.023 | -0.6724288836
-157.0887 | -0.6736185401
-156.1332 | -0.6747831136
-155.1631 | -0.675922704
-154.1942 | -0.6770372486
-153.2088 | -0.6781265364
-152.2122 | -0.6791902858
-151.2053 | -0.6802283179
-150.1933 | -0.6812407538
-149.1656 | -0.6822277312
-148.1387 | -0.6831891479
-147.0839 | -0.6841249088
-146.0178 | -0.6850349282
-144.942 | -0.6859190395
-143.8549 | -0.6867770317
-142.7649 | -0.6876087785
-141.6524 | -0.6884143638
-140.5356 | -0.6891939284
-139.4101 | -0.6899475589
-138.2582 | -0.690675192
-137.1018 | -0.6913766556
-135.946 | -0.6920519452
-134.7867 | -0.692701236
-133.6044 | -0.6933244531
-132.416 | -0.6939214929
-131.2264 | -0.6944923813
-130.0349 | -0.6950371574
-128.8289 | -0.6955559052
-127.6176 | -0.6960486836
-126.4002 | -0.6965154525
-125.1453 | -0.6969559782
-123.8687 | -0.6973701873
-122.615 | -0.6977581179
-121.348 | -0.6981197549
-120.0856 | -0.69845517
-118.8417 | -0.6987644943
-117.584 | -0.6990478303
-116.318 | -0.6993051914
-115.0389 | -0.6995364868
-113.7112 | -0.6997416146
-112.378 | -0.6999205002
-111.0462 | -0.700073057
-109.7048 | -0.7001992842
-108.3708 | -0.7002992993
-107.0371 | -0.7003731078
-105.6871 | -0.7004205892
-104.3165 | -0.7004415785