## Data
H | B
207.2277 | 1.24978 | Bm_min | Bm_max
203.9946 | 1.249761 | -1.24978 | 1.24978
200.7568 | 1.249694
197.5106 | 1.249581 | Number of Points
194.2266 | 1.24942 | 513
190.8779 | 1.249213
187.4796 | 1.248959
184.0544 | 1.248657
180.6036 | 1.248309
177.162 | 1.247913
173.6766 | 1.247471
170.1409 | 1.246982
166.5892 | 1.246446
163.0022 | 1.245863446
159.3977 | 1.245234
155.7743 | 1.244557
152.1492 | 1.243833
148.473 | 1.243062
144.7789 | 1.242244
141.0613 | 1.241377
137.3484 | 1.240463
133.6485 | 1.239502
129.9616 | 1.238495
126.2367 | 1.237443
122.4988 | 1.236345
118.7654 | 1.2352
115.05 | 1.234009028
111.3377 | 1.232772
107.6061 | 1.231488
103.8646 | 1.230156
100.1485 | 1.228777
96.43635 | 1.227351
92.71581 | 1.225878
89.04094 | 1.22436
85.37591 | 1.222795
81.72765 | 1.221184
78.10769 | 1.219527
74.5227 | 1.217823943
70.938 | 1.216075
67.38451 | 1.214279238
63.85155 | 1.212438
60.35205 | 1.210551469
56.87376 | 1.208619
53.43597 | 1.206642
50.05129 | 1.204619
46.68678 | 1.202551
43.37281 | 1.200437
40.09591 | 1.198277
36.8453 | 1.196072
33.63538 | 1.193821
30.46642 | 1.191523845
27.34707 | 1.189182
24.27683 | 1.186795
21.23317 | 1.184363
18.2449 | 1.181887
15.30529 | 1.179367
12.40041 | 1.176803
9.539525 | 1.174194
6.74471 | 1.17154
3.978390462 | 1.168842
1.261657 | 1.166099
-1.404851 | 1.163313
-4.036981 | 1.160484394
-6.614562 | 1.157613
-9.139436 | 1.154697875
-11.62569 | 1.15174
-14.07893 | 1.148738
-16.49394 | 1.145692211
-18.85974 | 1.142604
-21.16445 | 1.139473
-23.44244 | 1.1363
-25.69989 | 1.133085
-27.89176 | 1.129826
-30.03291 | 1.126524
-32.13132 | 1.123178
-34.19568 | 1.119789
-36.22509 | 1.116358
-38.22461 | 1.112887
-40.17435 | 1.109375
-42.11064 | 1.105824
-44.00626 | 1.102233
-45.86007 | 1.098599
-47.65524 | 1.094923
-49.4234 | 1.091205
-51.19108 | 1.087446
-52.90181 | 1.083645
-54.58505 | 1.079802
-56.23847 | 1.075919
-57.85695 | 1.071995892
-59.45898 | 1.068033
-61.04269 | 1.064031
-62.58837 | 1.059992
-64.10768 | 1.055916
-65.59754 | 1.051799
-67.03969 | 1.047641
-68.46791 | 1.043444
-69.86984 | 1.039206
-71.24072 | 1.03493
-72.59182 | 1.030614
-73.92719 | 1.02626
-75.23992 | 1.021867
-76.52899 | 1.017435
-77.80489177 | 1.012964
-79.08532 | 1.008455
-80.33465 | 1.003908
-81.58358 | 0.9993229513
-82.78272 | 0.9947009414
-83.97454 | 0.9900425725
-85.15604 | 0.9853483829
-86.32124391 | 0.9806184483
-87.46744 | 0.9758524302
-88.60123 | 0.9710501807
-89.73642 | 0.9662115265
-90.8492 | 0.961335903
-91.95494 | 0.9564228071
-93.04798 | 0.9514714947
-94.13379 | 0.9464816931
-95.21591 | 0.9414550872
-96.28843 | 0.9363939466
-97.34942 | 0.9312989523
-98.40845 | 0.9261696853
-99.46068 | 0.9210057809
-100.5113 | 0.9158074034
-101.5436 | 0.9105753754
-102.5643 | 0.9053097936
-103.5937 | 0.9000099474
-104.615 | 0.8946753143
-105.6256 | 0.8893057249
-106.6313 | 0.8839010823
-107.6438 | 0.8784613842
-108.6483 | 0.8729871713
-109.6491 | 0.8674795319
-110.6379 | 0.8619396431
-111.6508 | 0.8563682033
-112.6666 | 0.8507652563
-113.6711 | 0.8451308577
-114.6826 | 0.8394655294
-115.688 | 0.8337694255
-116.6884 | 0.8280423077
-117.6972 | 0.8222848044
-118.7153 | 0.8164975371
-119.7118 | 0.8106798274
-120.7023 | 0.8048310968
-121.7113 | 0.7989513589
-122.7123 | 0.7930410452
-123.7181 | 0.7871011242
-124.735 | 0.7811324546
-125.7433 | 0.7751352938
-126.774 | 0.7691094883
-127.8096 | 0.7630549449
-128.8507 | 0.7569717882
-129.9062 | 0.7508601346
-130.9803 | 0.7447199124
-132.0586 | 0.7385512162
-133.1264 | 0.7323544274
-134.2127 | 0.7261298434
-135.3142 | 0.7198776293
-136.4241 | 0.7135978316
-137.519 | 0.7072904928
-138.638 | 0.7009559449
-139.7485 | 0.6945944223
-140.8709 | 0.6882062374
-142.0082 | 0.6817919441
-143.1606 | 0.675351837
-144.3161 | 0.6688862183
-145.4877 | 0.6623953513
-146.7049 | 0.6558796225
-147.9165 | 0.6493394329
-149.1377 | 0.6427748123
-150.3932 | 0.6361857024
-151.6534 | 0.6295721756
-152.9223 | 0.6229345236
-154.2107 | 0.6162730457
-155.5064 | 0.6095878982
-156.8154 | 0.602879309
-158.1351 | 0.5961477205
-159.4449 | 0.5893936876
-160.8037 | 0.5826175916
-162.1763 | 0.5758197342
-163.5584 | 0.5690006216
-164.9619 | 0.5621606805
-166.3745 | 0.5552999084
-167.7947 | 0.5484183312
-169.2276 | 0.5415163748
-170.6959 | 0.5345943581
-172.1818 | 0.5276523055
-173.7153 | 0.5206903339
-175.3193 | 0.5137088042
-176.9415 | 0.5067080501
-178.6118 | 0.499688324
-180.2701 | 0.4926498402
-181.8958 | 0.4855928664
-183.4971 | 0.4785177149
-185.0734 | 0.4714245518
-186.675 | 0.4643137485
-188.3076 | 0.4571858323
-189.9863 | 0.450041029
-191.6862 | 0.4428796234
-193.4063 | 0.4357020453
-195.1663 | 0.4285084555
-196.9675 | 0.4212988858
-198.8133 | 0.4140735945
-200.6512 | 0.4068329111
-202.4953 | 0.3995771424
-204.2901 | 0.3923065626
-206.0336 | 0.3850214095
-207.8085 | 0.3777219398
-209.6497 | 0.370408314
-211.5483 | 0.3630805177
-213.4328 | 0.3557386916
-215.2999 | 0.3483832288
-217.1358 | 0.3410144709
-219.0128 | 0.3336326964
-220.9374 | 0.3262381178
-222.8984 | 0.3188309081
-224.8868 | 0.3114112616
-226.8731 | 0.3039794432
-228.7815 | 0.2965357723
-230.6354 | 0.2890806885
-232.5052 | 0.2816145447
-234.4186 | 0.274137554
-236.3751 | 0.2666500959
-238.3678 | 0.2591525694
-240.3618 | 0.2516452421
-242.3727 | 0.2441284289
-244.4255 | 0.2366023403
-246.3835 | 0.2290673362
-248.2535 | 0.2215238402
-250.1555 | 0.213972142
-252.1066 | 0.2064125107
-254.0834 | 0.1988452755
-256.087 | 0.1912709142
-258.0936 | 0.1836897947
-260.1096 | 0.1761021193
-262.1358 | 0.1685079747
-264.1627 | 0.1609074719
-266.1223 | 0.1533008356
-268.0321 | 0.1456883907
-269.9437 | 0.1380705009
-271.8885 | 0.1304474413
-273.8618 | 0.1228193825
-275.8642 | 0.1151865869
-277.9125 | 0.1075493325
-279.987 | 0.0999077973
-281.9856 | 0.0922622564
-283.9197 | 0.0846129988
-285.8416 | 0.0769603929
-287.7646 | 0.0693048592
-289.7117 | 0.0616465725
-291.6773 | 0.0539857747
-293.649 | 0.0463228035
-295.6257 | 0.0386578868
-297.6205 | 0.0309912548
-299.5988 | 0.0233232844
-301.5417 | 0.0156543787
-303.4306 | 0.0079849341
-305.3251 | 0.0003152517
-307.2327 | -0.0073543873
-309.1391 | -0.0150237316
-311.0556 | -0.0226926424
-312.9987 | -0.030360783
-314.9487 | -0.0380277954
-316.836 | -0.0456933448
-318.6805 | -0.0533570457
-320.5262 | -0.0610186481
-322.3745 | -0.0686778183
-324.2325 | -0.0763341809
-326.0957 | -0.0839874638
-327.9524 | -0.0916374706
-329.8177 | -0.0992839635
-331.639 | -0.1069265971
-333.449 | -0.1145649452
-335.2437 | -0.1221986737
-337.019 | -0.1298276934
-338.7928 | -0.1374517726
-340.5714 | -0.145070585
-342.3567 | -0.1526838621
-344.1388 | -0.1602912597
-345.8933 | -0.1678925971
-347.6424 | -0.1754877403
-349.3504 | -0.1830762577
-351.0429 | -0.1906577171
-352.7409 | -0.1982318886
-354.429 | -0.2057985187
-356.1139 | -0.2133573835
-357.7954 | -0.2209081982
-359.4571 | -0.2284506919
-361.1164 | -0.2359847504
-362.7417 | -0.2435100003
-364.3455 | -0.2510259963
-365.9415 | -0.2585325245
-367.5144 | -0.2660293861
-369.0947 | -0.2735162718
-370.6784 | -0.2809929473
-372.2336 | -0.288459127
-373.7733 | -0.2959144234
-375.3049 | -0.303358444
-376.8027 | -0.3107909444
-378.2836 | -0.318211755
-379.7392 | -0.325620527
-381.187 | -0.3330169122
-382.6261 | -0.3404006505
-384.0639 | -0.347771454
-385.4928 | -0.3551291286
-386.909 | -0.3624734662
-388.2861 | -0.3698041791
-389.6457 | -0.3771211607
-390.9849 | -0.3844241013
-392.3122 | -0.3917125912
-393.6201 | -0.3989865594
-394.922 | -0.4062458778
-396.1869 | -0.4134901487
-397.4482 | -0.4207189992
-398.7057 | -0.4279322109
-399.9469 | -0.4351296311
-401.1544 | -0.4423110653
-402.3449 | -0.4494761591
-403.5076 | -0.4566245415
-404.6642 | -0.463755909
-405.8172 | -0.4708698733
-406.9349 | -0.4779660924
-408.0295 | -0.4850441997
-409.105 | -0.4921039121
-410.1585 | -0.499145112
-411.1842 | -0.506167462
-412.1953 | -0.5131705518
-413.1806 | -0.5201541086
-414.1537 | -0.5271179926
-415.0958 | -0.5340620453
-416.0081 | -0.5409860489
-416.9205 | -0.5478898585
-417.8152 | -0.5547732074
-418.6676 | -0.561635841
-419.5011 | -0.5684776727
-420.3253 | -0.575298534
-421.1353 | -0.5820979789
-421.926 | -0.5888756353
-422.7007 | -0.5956311028
-423.4437 | -0.6023640339
-424.1657 | -0.6090743066
-424.8553 | -0.6157615637
-425.5248 | -0.6224254515
-426.1857 | -0.629065732
-426.8115 | -0.6356823699
-427.4202 | -0.642275319
-427.9939 | -0.6488442488
-428.5498 | -0.6553888581
-429.0737 | -0.6619089842
-429.5764 | -0.6684043567
-430.0408 | -0.6748745817
-430.4904 | -0.6813193057
-430.9114 | -0.6877383152
-431.2993 | -0.6941313976
-431.6867 | -0.7004979786
-432.0568 | -0.706837502
-432.3766 | -0.7131498321
-432.6673 | -0.7194349334
-432.939 | -0.7256924335
-433.2006 | -0.7319218358
-433.4476 | -0.7381229529
-433.6428 | -0.7442961868
-433.8032 | -0.7504420227
-433.9649 | -0.7565603935
-434.0988 | -0.7626509448
-434.2106 | -0.7687133261
-434.2968 | -0.7747470479
-434.3581 | -0.7807518593
-434.3872 | -0.7867277207
-434.3966 | -0.7926741118
-434.3727 | -0.7985903231
-434.3159 | -0.8044757974
-434.2652 | -0.8103300885
-434.1665 | -0.8161530486
-434.0304 | -0.8219446587
-433.8875 | -0.8277046884
-433.725 | -0.8334326049
-433.5163 | -0.8391285335
-433.2827 | -0.8447942314
-433.0316 | -0.8504305649
-432.7602 | -0.8560363311
-432.451 | -0.8616106507
-432.1202 | -0.8671531638
-431.7617 | -0.8726630704
-431.3918 | -0.8781394614
-430.9885 | -0.8835818528
-430.5438 | -0.8889900144
-430.0791 | -0.8943637545
-429.5884 | -0.8997032456
-429.0723 | -0.9050085912
-428.5306 | -0.9102794748
-427.9529 | -0.915515583
-427.3628 | -0.9207165085
-426.7395 | -0.9258823444
-426.104 | -0.9310145518
-425.4203 | -0.936113949
-424.7021 | -0.9411795877
-423.9798 | -0.9462105438
-423.2426 | -0.9512055469
-422.4651 | -0.9561630142
-421.6532 | -0.9610830325
-420.8297 | -0.9659662614
-419.9817 | -0.9708125689
-419.111 | -0.9756218125
-418.2259 | -0.9803938089
-417.2848 | -0.9851288229
-416.356 | -0.9898280052
-415.3888 | -0.9944920531
-414.397 | -0.9991205816
-413.3755 | -1.003713
-412.3496 | -1.008268
-411.29 | -1.012784
-410.188 | -1.017262963
-409.0641 | -1.021702875
-407.9289 | -1.026104
-406.7699 | -1.030465
-405.5911 | -1.034787
-404.3792 | -1.039069
-403.1388 | -1.043312
-401.8971 | -1.047515
-400.6058 | -1.051676
-399.3128 | -1.055796
-398.0027 | -1.059875
-396.6634 | -1.063914
-395.2984 | -1.067916
-393.9234 | -1.071879
-392.5286 | -1.075803
-391.1108 | -1.079687
-389.6877 | -1.08353
-388.2488 | -1.087331
-386.7892 | -1.091091
-385.3211 | -1.09481
-383.8357 | -1.098486
-382.3289 | -1.10212
-380.7907 | -1.105711
-379.2393 | -1.109261
-377.6879 | -1.112772
-376.1072 | -1.116243
-374.5224 | -1.119673
-372.9173 | -1.123062
-371.2844 | -1.126409
-369.6725 | -1.129712
-368.031 | -1.132971
-366.3573 | -1.136187
-364.6772 | -1.13936
-362.9837 | -1.14249
-361.2845 | -1.145578
-359.5623 | -1.148623
-357.8285 | -1.151624
-356.065 | -1.15458106
-354.2865 | -1.157494
-352.5283 | -1.160364
-350.7252 | -1.16319
-348.926 | -1.165974
-347.1178 | -1.168713
-345.2759 | -1.171408
-343.4131 | -1.174059
-341.5704 | -1.176665
-339.6883 | -1.179226
-337.792 | -1.181742
-335.8904 | -1.184214
-333.9706 | -1.186641
-332.0412 | -1.189024
-330.1074 | -1.191361
-328.159 | -1.193654
-326.1947 | -1.195900932
-324.2214 | -1.198103
-322.2471 | -1.20026
-320.2389 | -1.202371
-318.2016 | -1.204437
-316.1896 | -1.206459
-314.152 | -1.208434
-312.1103 | -1.210365
-310.0376 | -1.212251
-307.9529 | -1.214091525
-305.8363 | -1.215887
-303.7065 | -1.217636
-301.5793 | -1.21934
-299.4226 | -1.220998
-297.2524 | -1.22261
-295.0673 | -1.224175194
-292.8331 | -1.225695
-290.5873 | -1.227168
-288.3143 | -1.228596
-286.0176 | -1.229977
-283.6831 | -1.231311564
-281.3702 | -1.2326
-279.0199 | -1.233842
-276.6397 | -1.235038
-274.2214 | -1.236187
-271.779 | -1.237291
-269.3053 | -1.238348
-266.8209 | -1.239358
-264.3057 | -1.240322
-261.7611 | -1.241239872
-259.1903 | -1.24211
-256.5704 | -1.242934
-253.9094 | -1.243711
-251.2387 | -1.244441
-248.5408 | -1.245124
-245.8362 | -1.24576
-243.0796 | -1.24635
-240.3087 | -1.246893501
-237.494 | -1.24739
-234.6237 | -1.24784
-231.7184 | -1.248244
-228.7783 | -1.2486
-225.797 | -1.24891
-222.7988 | -1.249173
-219.7732 | -1.249389
-216.7241 | -1.249557
-213.6281 | -1.249679
-210.4488 | -1.249753048
-207.2277 | -1.24978