## Data
H | B
239.2322 | 1.299988 | Bm_min | Bm_max
235.7959 | 1.299967211 | -1.299988 | 1.299988
232.3139 | 1.299898
228.776 | 1.299779 | Number of Points
225.1746 | 1.299612 | 513
221.5619 | 1.29939574
217.8609 | 1.299131
214.1047 | 1.298818
210.3116 | 1.298455
206.4655 | 1.298044
202.5547 | 1.297585
198.6025 | 1.297076
194.5834 | 1.296519
190.5339 | 1.295913
186.4502 | 1.295257
182.3212 | 1.294553
178.1722 | 1.2938
173.9826 | 1.292997
169.7483 | 1.292145
165.4908 | 1.291244
161.2386 | 1.290294
156.9731 | 1.289296
152.6496 | 1.28825
148.3309 | 1.287155
143.9908 | 1.286013
139.6374 | 1.284822
135.2781 | 1.283584
130.9196 | 1.282296
126.5323 | 1.280958023
122.1579 | 1.279571
117.8049 | 1.278135
113.4673 | 1.276651
109.1458 | 1.275119
104.857 | 1.273538
100.5714 | 1.271909
96.31212 | 1.270232
92.08112 | 1.268507
87.86513 | 1.266734
83.70206 | 1.26491292
79.58622 | 1.263044
75.48869 | 1.261129
71.43838 | 1.259165
67.4507 | 1.257154
63.50465 | 1.255096
59.59642 | 1.252991
55.75452 | 1.250839
51.93383 | 1.248639
48.18988 | 1.246391
44.46164 | 1.244096
40.81254 | 1.241754
37.20936 | 1.239365
33.64651 | 1.23693
30.18151 | 1.234448
26.75853 | 1.23192
23.38687 | 1.229345
20.09256 | 1.226724
16.85277 | 1.224056
13.67772 | 1.221342
10.5653 | 1.218582
7.529919 | 1.215777
4.540663 | 1.212927262
1.623545 | 1.210032
-1.237444 | 1.207092
-4.041003 | 1.204107
-6.798438 | 1.201077
-9.47233 | 1.198001
-12.1082 | 1.194881
-14.73117 | 1.191716064
-17.28319 | 1.188507
-19.76569 | 1.185252
-22.18475 | 1.181952
-24.57229 | 1.178607
-26.93552 | 1.175216
-29.24162 | 1.171782
-31.48869 | 1.168304
-33.69724 | 1.164784
-35.84816 | 1.161221
-37.98197 | 1.157615
-40.05294 | 1.153965
-42.0877 | 1.150271
-44.06443 | 1.146532
-46.01425 | 1.142749
-47.93265 | 1.138922
-49.79431 | 1.135051
-51.59235 | 1.131138
-53.37748 | 1.127182
-55.13039 | 1.123184
-56.85839 | 1.119146
-58.53316 | 1.115067
-60.18152 | 1.11094591
-61.79886 | 1.106783
-63.37068 | 1.102577
-64.92309 | 1.09833
-66.43527 | 1.094040706
-67.90374 | 1.08971
-69.3669 | 1.085339
-70.81365 | 1.080927
-72.22259 | 1.076473
-73.5984 | 1.071978988
-74.99253 | 1.067444
-76.31572 | 1.06287
-77.64041 | 1.058256
-78.93458 | 1.053604
-80.22945 | 1.048913
-81.51552 | 1.044184
-82.77098 | 1.039417
-84.03824 | 1.034610799
-85.27108 | 1.029766
-86.4712 | 1.024882
-87.66372 | 1.019957
-88.86335 | 1.014993
-90.03806 | 1.009989
-91.19426 | 1.004946
-92.35066 | 0.9998654444
-93.48215 | 0.9947483246
-94.60363429 | 0.9895946354
-95.72052 | 0.9844042399
-96.83199 | 0.9791775739
-97.92436 | 0.9739148499
-99.03294 | 0.9686157362
-100.1065 | 0.9632797934
-101.1829 | 0.9579065233
-102.2867 | 0.9524958689
-103.3422 | 0.9470482349
-104.3991 | 0.9415638143
-105.4817 | 0.9360432225
-106.5232 | 0.9304876774
-107.5609 | 0.9248977979
-108.6066 | 0.9192736065
-109.6459 | 0.9136152029
-110.6879 | 0.907922486
-111.7256 | 0.902195606
-112.7953 | 0.8964352257
-113.8414 | 0.8906417055
-114.8847 | 0.8848149443
-115.9031 | 0.8789546931
-116.9554 | 0.8730609277
-118.0032 | 0.8671340229
-119.0604 | 0.8611746226
-120.0948 | 0.8551832596
-121.1761 | 0.8491602523
-122.2432 | 0.8431059234
-123.292 | 0.8370204328
-124.3622 | 0.8309037027
-125.4367 | 0.8247555688
-126.5053 | 0.818576104
-127.6225 | 0.8123656244
-128.7181 | 0.8061244171
-129.822 | 0.7998526317
-130.9221 | 0.7935504404
-132.0706 | 0.7872181424
-133.202 | 0.7808558813
-134.3282 | 0.7744638064
-135.4952 | 0.7680424168
-136.6496 | 0.7615920969
-137.817 | 0.755112957
-139.0043 | 0.7486053212
-140.1872 | 0.7420696189
-141.3926 | 0.7355060874
-142.5844 | 0.7289148409
-143.8031 | 0.7222960323
-145.0531 | 0.7156497861
-146.3161 | 0.7089762884
-147.5637 | 0.702275835
-148.8497 | 0.6955488407
-150.1253 | 0.6887958031
-151.4374 | 0.6820170227
-152.7759 | 0.6752128737
-154.1003 | 0.6683837389
-155.4493 | 0.6615297274
-156.8159 | 0.6546509004
-158.1959 | 0.647747474
-159.5905 | 0.640819818
-161.012 | 0.6338681591
-162.4532 | 0.6268926239
-163.9089 | 0.6198933552
-165.3895 | 0.6128705292
-166.903 | 0.6058244252
-168.4082 | 0.5987552441
-169.9498 | 0.5916632655
-171.5091 | 0.5845486892
-173.0892 | 0.577411708
-174.7138 | 0.5702527994
-176.3222 | 0.5630723471
-177.982 | 0.5558705962
-179.6598 | 0.5486477856
-181.3294 | 0.5414041539
-183.0404 | 0.5341400484
-184.7587 | 0.5268558225
-186.5144 | 0.5195518222
-188.2563 | 0.5122282269
-190.043 | 0.5048851696
-191.8659 | 0.497523142
-193.6701 | 0.4901426575
-195.5136 | 0.4827439888
-197.373 | 0.4753271084
-199.254 | 0.467892047
-201.1312 | 0.4604391474
-203.0473 | 0.4529687965
-204.9411 | 0.4454813873
-206.8717 | 0.4379771595
-208.799 | 0.4304563232
-210.7611 | 0.4229192744
-212.7249 | 0.4153663394
-214.721 | 0.4077978678
-216.7005 | 0.4002142489
-218.6498 | 0.392615837
-220.6658 | 0.3850027805
-222.7028 | 0.3773752154
-224.7281 | 0.3697335291
-226.7517 | 0.3620780709
-228.7953 | 0.3544091746
-230.8479 | 0.3467268905
-232.9135 | 0.3390313799
-234.9649 | 0.3313230139
-237.0375 | 0.3236021287
-239.1283 | 0.3158690347
-241.1995 | 0.3081239474
-243.2724 | 0.3003672962
-245.366 | 0.2925994777
-247.4486 | 0.2848208203
-249.5702 | 0.2770317392
-251.6489 | 0.2692323716
-253.7324 | 0.2614229128
-255.825 | 0.2536037269
-257.9538 | 0.2457750611
-260.0657 | 0.2379372187
-262.183 | 0.2300904843
-264.2956 | 0.2222350182
-266.4071 | 0.2143710874
-268.5498 | 0.2064991821
-270.704 | 0.1986196594
-272.82 | 0.1907329411
-274.9591 | 0.182839355
-277.1239 | 0.1749389855
-279.2631 | 0.1670320312
-281.429 | 0.1591186487
-283.6083 | 0.1511990973
-285.7364 | 0.1432737649
-287.8749 | 0.1353429675
-290.018 | 0.1274070096
-292.1465 | 0.1194662236
-294.2629 | 0.1115207987
-296.3805 | 0.103570964
-298.4734 | 0.0956169599
-300.5866 | 0.0876589403
-302.662 | 0.0796973261
-304.7628 | 0.071732539
-306.8872 | 0.0637648291
-308.9653 | 0.0557945206
-311.0874 | 0.0478220558
-313.1833 | 0.0398478157
-315.3253 | 0.0318720175
-317.4259 | 0.0238949918
-319.5302 | 0.015917194
-321.6331 | 0.007938934
-323.7159 | -3.93522e-05
-325.7868 | -0.0080172772
-327.8608 | -0.015994703
-329.9102 | -0.0239714905
-331.9523 | -0.0319473772
-333.9955 | -0.0399219609
-336.0086 | -0.0478949474
-337.984 | -0.0558662196
-339.962 | -0.0638353728
-341.9355 | -0.0718018099
-343.926 | -0.07976535
-345.9062 | -0.0877257519
-347.8856 | -0.095682764
-349.9061 | -0.103636329
-351.8838 | -0.111586084
-353.8561 | -0.1195317639
-355.8211 | -0.1274731135
-357.7885 | -0.1354097339
-359.7602 | -0.143341206
-361.684 | -0.1512670941
-363.6137 | -0.1591871928
-365.5167 | -0.1671014005
-367.4078 | -0.1750093609
-369.2687 | -0.1829107183
-371.1645 | -0.190805338
-372.9951 | -0.198693013
-374.8498 | -0.2065733437
-376.7151 | -0.2144458019
-378.5416 | -0.222310121
-380.358 | -0.2301660347
-382.1527 | -0.2380132232
-383.9359 | -0.2458514413
-385.7031 | -0.2536803142
-387.4418 | -0.2614994772
-389.1479 | -0.2693086628
-390.86 | -0.277107822
-392.5322 | -0.284896621
-394.2098 | -0.2926745754
-395.8503 | -0.3004414479
-397.5047 | -0.3081969238
-399.1206 | -0.3159408004
-400.7222 | -0.323672871
-402.3179 | -0.3313927077
-403.9002 | -0.3390999002
-405.4293 | -0.3467941553
-407.0152 | -0.3544752809
-408.5601 | -0.3621429702
-410.0751 | -0.3697968782
-411.5632 | -0.377436736
-413.0432 | -0.3850622824
-414.5198 | -0.3926732088
-415.9699 | -0.4002692225
-417.385 | -0.4078502156
-418.8076 | -0.4154159398
-420.1836 | -0.4229660053
-421.5436 | -0.4305002396
-422.9211 | -0.4380183858
-424.2698 | -0.4455202462
-425.5859 | -0.453005646
-426.8994 | -0.4604742006
-428.2154 | -0.467925634
-429.517 | -0.4753596967
-430.7985 | -0.4827760605
-432.0596 | -0.4901743978
-433.2997 | -0.4975544669
-434.5455 | -0.5049159364
-435.7789 | -0.5122584306
-436.9403 | -0.5195815382
-438.1223 | -0.5268848387
-439.251 | -0.5341680972
-440.3642 | -0.5414311495
-441.446 | -0.5486738661
-442.5281 | -0.5558959308
-443.5697 | -0.563096917
-444.5844 | -0.5702765693
-445.5525 | -0.5774346093
-446.5189 | -0.5845706357
-447.451 | -0.5916842685
-448.3776 | -0.5987752828
-449.2446 | -0.605843595
-450.096 | -0.6128891321
-450.941 | -0.6199116718
-451.7281 | -0.626910872
-452.487 | -0.6338865125
-453.2286 | -0.6408384269
-453.9118 | -0.647766372
-454.6027 | -0.6546699969
-455.2299 | -0.6615489238
-455.8652 | -0.6684029655
-456.4365 | -0.6752319703
-457.0063 | -0.6820356707
-457.5495 | -0.6888135439
-458.0635 | -0.6955650034
-458.5581 | -0.7022898359
-459.0281 | -0.7089878724
-459.4718 | -0.7156586507
-459.8912 | -0.722302046
-460.2765 | -0.7289183384
-460.6485 | -0.7355075583
-461.0088 | -0.7420693747
-461.3337 | -0.7486035193
-461.6084 | -0.7551099057
-461.8996 | -0.7615882119
-462.1433 | -0.768037937
-462.3729 | -0.7744588449
-462.5818 | -0.7808506542
-462.7403 | -0.7872128789
-462.8987 | -0.7935453134
-463.0056 | -0.7998477742
-463.0983 | -0.8061198458
-463.1879 | -0.8123611399
-463.236 | -0.8185716512
-463.2417 | -0.8247517627
-463.2471 | -0.8309016844
-463.1901 | -0.8370213452
-463.1191 | -0.8431104499
-463.0431 | -0.849168481
-462.9419 | -0.8551948813
-462.7976 | -0.861189203
-462.6104 | -0.8671511698
-462.4277 | -0.8730803306
-462.2053 | -0.8789761348
-461.9764 | -0.8848382466
-461.6773 | -0.890666316
-461.3658 | -0.8964600702
-461.0274 | -0.9022193693
-460.6611 | -0.9079440074
-460.2756 | -0.9136346808
-459.8472 | -0.9192925552
-459.3962 | -0.9249174311
-458.9187 | -0.9305083539
-458.4055 | -0.9360649257
-457.8869 | -0.9415864555
-457.3594 | -0.9470718122
-456.7677 | -0.9525204533
-456.1652 | -0.95793211
-455.5355 | -0.9633066744
-454.8913 | -0.9686443906
-454.1823 | -0.9739451571
-453.4642 | -0.9792086535
-452.7155 | -0.9844347634
-451.9306 | -0.9896235873
-451.1138 | -0.9947757529
-450.2812 | -0.9998920321
-449.404 | -1.004972
-448.4967 | -1.010015
-447.5503 | -1.01502
-446.5977 | -1.019986
-445.6079 | -1.024912
-444.5746 | -1.029799
-443.5172 | -1.034647
-442.4299 | -1.039455
-441.2891 | -1.044223
-440.1208 | -1.048953
-438.9553 | -1.053645
-437.742 | -1.058299
-436.514 | -1.062914425
-435.2829 | -1.067490705
-434.0026 | -1.072027
-432.7102 | -1.076523
-431.405 | -1.080977
-430.054 | -1.08539
-428.7192 | -1.089762
-427.3605 | -1.094091
-426.0146 | -1.098379
-424.6422 | -1.102624545
-423.2656 | -1.106828
-421.8622 | -1.110988
-420.4397 | -1.115105
-419.0268 | -1.11918
-417.6011 | -1.123215
-416.147 | -1.127208
-414.6807 | -1.131160647
-413.2107 | -1.135071
-411.7039 | -1.138939
-410.1831 | -1.142764
-408.625 | -1.146545
-407.0927 | -1.150282
-405.5463 | -1.153974
-403.982 | -1.157623
-402.4109 | -1.161228
-400.8279 | -1.164789
-399.2452 | -1.168308
-397.6338 | -1.171785
-396.0141 | -1.175218
-394.3975 | -1.178608
-392.757 | -1.181953
-391.1271 | -1.185252
-389.4814 | -1.188505
-387.7892 | -1.191713
-386.0925 | -1.194876
-384.4146 | -1.197994
-382.7003 | -1.201067
-380.9965 | -1.204095
-379.2609 | -1.207077
-377.5209 | -1.210013011
-375.7801 | -1.212903
-374.0491 | -1.215748
-372.3049 | -1.218548
-370.5428 | -1.221303
-368.7664 | -1.224011
-366.9929 | -1.226673
-365.2199 | -1.229288
-363.464 | -1.231857
-361.6676 | -1.234379
-359.8588 | -1.236855
-358.0524 | -1.239285
-356.2648 | -1.241668
-354.4287 | -1.244005
-352.5959 | -1.246295
-350.7601 | -1.248537
-348.9392 | -1.250732
-347.1059 | -1.252881
-345.2491 | -1.254982
-343.3821 | -1.257036533
-341.4988 | -1.259044
-339.6245 | -1.261004
-337.7181 | -1.262917
-335.8028 | -1.264783
-333.8581 | -1.266602
-331.9012 | -1.268374
-329.9287 | -1.270097
-327.9339 | -1.271773
-325.8992 | -1.273401
-323.8471 | -1.274981
-321.7763 | -1.276512
-319.6886 | -1.277996262
-317.5732 | -1.279432
-315.4104 | -1.280819206
-313.2419 | -1.282158
-311.0355 | -1.283449
-308.816 | -1.284691
-306.5261 | -1.285885
-304.2109 | -1.287030503
-301.8835 | -1.288128
-299.5122 | -1.289178
-297.0653 | -1.290179
-294.6456 | -1.291131
-292.1374 | -1.292035
-289.603 | -1.29289
-287.0127 | -1.293696
-284.3825 | -1.294454
-281.7128 | -1.295163
-279.02 | -1.295823
-276.2682 | -1.296435
-273.4487 | -1.296998
-270.614 | -1.297513
-267.7017 | -1.297979
-264.7608 | -1.298398
-261.7591 | -1.298767
-258.6984 | -1.299088
-255.5879 | -1.29936
-252.4215 | -1.299584
-249.1984 | -1.299758
-245.9176 | -1.299884
-242.6159 | -1.29996
-239.2322 | -1.299988