## Data
H | B
61.26494 | 0.200243408 | Bm_min | Bm_max
60.84152 | 0.2002395598 | -0.200243408 | 0.200243408
60.43311 | 0.2002280937
60.03278 | 0.2002089505 | Number of Points
59.61697 | 0.2001821455 | 513
59.18012 | 0.2001477351
58.74767 | 0.2001057795
58.31569 | 0.2000563226
57.87424 | 0.1999993703
57.42413 | 0.1999348987
56.97949 | 0.1998628869
56.53446 | 0.1997833267
56.08859 | 0.1996962637
55.63826 | 0.1996017539
55.1856 | 0.1994998028
54.73515 | 0.1993903837
54.28221 | 0.1992734892
53.81855 | 0.1991491435
53.35717 | 0.1990173687
52.89949 | 0.1988781819
52.43051 | 0.1987315502
51.95932 | 0.1985774149
51.48327 | 0.1984157312
50.99184 | 0.1982464646
50.499 | 0.1980696506
50.02121 | 0.1978853757
49.53642 | 0.1976936752
49.04064 | 0.1974945491
48.54711 | 0.1972879724
48.05353 | 0.1970739629
47.55999 | 0.1968526198
47.05845 | 0.1966239876
46.56143 | 0.1963880198
46.06423 | 0.1961446152
45.55955 | 0.1958937087
45.0406 | 0.1956353781
44.52387 | 0.1953697778
44.01263 | 0.1950969897
43.49666 | 0.1948169857
42.97052 | 0.1945296443
42.44657 | 0.1942348688
41.91838 | 0.1939326553
41.39096 | 0.193623057
40.86339 | 0.1933060938
40.33739 | 0.1929817158
39.80199 | 0.1926499122
39.25915 | 0.1923107553
38.72557 | 0.1919643421
38.19166 | 0.1916107286
37.64837 | 0.1912499035
37.09338 | 0.1908818089
36.53641 | 0.1905064224
35.98887 | 0.1901237554
35.4366 | 0.1897338597
34.88047 | 0.1893368199
34.32458 | 0.188932738
33.77094 | 0.1885217446
33.21883 | 0.1881039492
32.66448 | 0.1876793877
32.09971 | 0.1872480282
31.52699 | 0.1868097994
30.95753 | 0.1863646411
30.39544 | 0.1859125704
29.83573 | 0.1854536595
29.26849 | 0.184987929
28.69625 | 0.184515311
28.12214 | 0.1840357418
27.54842 | 0.1835492201
26.96505 | 0.1830557869
26.38693 | 0.1825555254
25.81746 | 0.1820485499
25.23575 | 0.181534924
24.64557 | 0.1810146285
24.06849 | 0.1804875893
23.48984 | 0.1799536532
22.89704 | 0.1794126526
22.30943 | 0.1788644598
21.71674 | 0.1783090261
21.11429 | 0.1777464425
20.51031 | 0.1771768694
19.91797 | 0.1766004453
19.32668 | 0.1760172661
18.72743 | 0.1754273806
18.12523 | 0.174830788
17.52824 | 0.1742274795
16.93333 | 0.1736174753
16.33232 | 0.1730008197
15.72066 | 0.1723775323
15.12307 | 0.1717476171
14.52714 | 0.171111071
13.91914 | 0.1704679081
13.31573 | 0.1698181795
12.71424 | 0.1691619404
12.11773 | 0.1684992371
11.5209 | 0.1678301525
10.91146 | 0.1671548046
10.2934 | 0.1664732858
9.688282044 | 0.1657856228
9.095333 | 0.1650918408
8.4887978 | 0.1643920284
7.875559 | 0.163686278
7.278088 | 0.162974633
6.691222 | 0.1622570547
6.096813 | 0.1615334368
5.495219861 | 0.1608036989
4.889144443 | 0.1600678593
4.283809 | 0.159326013
3.678834565 | 0.1585782754
3.086446 | 0.1578247549
2.499421 | 0.1570655214
1.897648 | 0.1563006254
1.296195 | 0.1555301305
0.6987836659 | 0.1547540287
0.09570981 | 0.1539722105
-0.5027216 | 0.1531845327
-1.093989 | 0.1523909463
-1.694002 | 0.1515915083
-2.299557 | 0.1507862447
-2.903611 | 0.1499751253
-3.500982 | 0.1491581614
-4.094851 | 0.1483355119
-4.686959 | 0.1475073813
-5.276906 | 0.1466738369
-5.863411 | 0.1458348342
-6.449757 | 0.1449902966
-7.037683 | 0.1441401914
-7.626829 | 0.1432845223
-8.218857 | 0.1424233038
-8.812646 | 0.1415565951
-9.402713 | 0.1406844856
-9.996422 | 0.1398070461
-10.58325 | 0.1389243217
-11.16953 | 0.1380363409
-11.7544 | 0.137143114
-12.34342 | 0.1362446334
-12.92643 | 0.1353408953
-13.51121 | 0.1344319286
-14.09121 | 0.1335177649
-14.66575 | 0.1325983991
-15.22742 | 0.1316738563
-15.80058 | 0.1307442484
-16.38165 | 0.1298097167
-16.95422 | 0.1288703794
-17.52266 | 0.127926269
-18.09962 | 0.1269773743
-18.66876 | 0.1260237023
-19.22064 | 0.1250652949
-19.77325 | 0.1241022123
-20.335223 | 0.1231344993
-20.89285 | 0.1221622112
-21.45497 | 0.1211853984
-22.00839 | 0.1202040961
-22.56294 | 0.1192183286
-23.11717 | 0.1182280621
-23.66912 | 0.1172332334
-24.21754 | 0.1162338409
-24.76673 | 0.1152299963
-25.30895 | 0.1142218887
-25.84629 | 0.113209647
-26.37631 | 0.1121933222
-26.90648 | 0.1111729179
-27.44696 | 0.1101483986
-27.98462 | 0.1091197597
-28.51726 | 0.1080870213
-29.05122 | 0.1070502022
-29.58546 | 0.1060093488
-30.12 | 0.1049645227
-30.64365 | 0.1039157701
-31.15507 | 0.1028631427
-31.66838 | 0.1018067011
-32.18137 | 0.100746469
-32.6978 | 0.0996824413
-33.21533 | 0.0986146361
-33.73766 | 0.0975430936
-34.26113 | 0.0964678388
-34.76895 | 0.0953888746
-35.26027 | 0.0943062544
-35.75771 | 0.0932200805
-36.25877 | 0.0921304484
-36.75123 | 0.0910374219
-37.2364 | 0.0899410245
-37.72103 | 0.0888412544
-38.21063 | 0.0877380977
-38.7078 | 0.0866315597
-39.1952 | 0.085521703
-39.66762 | 0.0844086393
-40.14615 | 0.0832924297
-40.61964 | 0.0821730874
-41.09363 | 0.0810506559
-41.56515 | 0.0799251905
-42.04078 | 0.0787967226
-42.52291 | 0.0776652278
-42.98887 | 0.076530661
-43.44811 | 0.0753930453
-43.91774 | 0.074252487
-44.37966 | 0.0731091493
-44.82677 | 0.0719631859
-45.2762 | 0.0708146511
-45.7351 | 0.0696635456
-46.18203 | 0.0685098797
-46.61476 | 0.067353648
-47.05504872 | 0.0661948676
-47.50694 | 0.0650336002
-47.94553 | 0.0638699071
-48.37984 | 0.0627038192
-48.81605 | 0.0615353524
-49.24583 | 0.0603645399
-49.68068 | 0.0591914505
-50.1099 | 0.0580161616
-50.53388 | 0.0568387469
-50.94169 | 0.0556592396
-51.34632 | 0.0544776463
-51.74989 | 0.053294009
-52.17403 | 0.0521083976
-52.59857 | 0.0509208762
-53.00519 | 0.0497314472
-53.40631 | 0.0485400796
-53.81092 | 0.0473467789
-54.22164 | 0.0461516095
-54.62111 | 0.0449546206
-55.00949 | 0.0437557872
-55.40185 | 0.0425551076
-55.79736 | 0.0413526644
-56.19292 | 0.0401485755
-56.58785 | 0.0389429218
-56.96993 | 0.037735737
-57.34336 | 0.036527078
-57.71466 | 0.0353170159
-58.09087 | 0.0341056351
-58.46737 | 0.0328929869
-58.83794 | 0.0316790639
-59.20637 | 0.0304638756
-59.57554 | 0.029247488
-59.93497 | 0.0280300212
-60.30082 | 0.0268115583
-60.66945 | 0.0255921435
-61.02734 | 0.0243718392
-61.36904 | 0.0231507099
-61.70869 | 0.0219288055
-62.05417 | 0.0207061885
-62.4022 | 0.0194829275
-62.74075 | 0.0182590518
-63.07517 | 0.0170345453
-63.42257 | 0.0158094424
-63.77007 | 0.0145838301
-64.09382 | 0.0133577679
-64.41054 | 0.0121312667
-64.73079 | 0.0109042729
-65.0567 | 0.0096767593
-65.36978 | 0.0084488013
-65.69139 | 0.0072205323
-66.00295 | 0.0059920623
-66.31461 | 0.0047634582
-66.6323 | 0.0035347669
-66.9399 | 0.0023060362
-67.25022 | 0.001077273
-67.58735 | -0.0001516085
-67.89704 | -0.0013806211
-68.19169 | -0.0026096837
-68.49064 | -0.003838744
-68.79492 | -0.0050677669
-69.09044 | -0.0062967047
-69.38261 | -0.0075254646
-69.67382 | -0.0087539269
-69.95419 | -0.0099819675
-70.23037 | -0.0112094942
-70.50575 | -0.0124365181
-70.7831 | -0.0136630954
-71.06194 | -0.0148892062
-71.33546 | -0.0161147497
-71.61133 | -0.0173396057
-71.88049 | -0.0185637152
-72.13378 | -0.0197870723
-72.37969 | -0.0210096518
-72.63618 | -0.0222313898
-72.90066 | -0.0234521906
-73.1646 | -0.0246719645
-73.42655 | -0.0258906791
-73.68441 | -0.0271083294
-73.93502 | -0.0283249123
-74.17382 | -0.0295403945
-74.40328148 | -0.0307546853
-74.64004 | -0.0319677272
-74.88189 | -0.0331795499
-75.12352 | -0.0343901837
-75.36846 | -0.0355995954
-75.59874 | -0.0368077118
-75.8196 | -0.0380144637
-76.04826 | -0.0392198219
-76.27488 | -0.0404237159
-76.49935 | -0.0416260107
-76.71821 | -0.0428266034
-76.9453 | -0.04402545
-77.18413 | -0.0452225956
-77.40468 | -0.0464181446
-77.61133 | -0.047612153
-77.81384 | -0.0488045899
-78.02641 | -0.0499953612
-78.22975 | -0.0511843397
-78.42958 | -0.052371406
-78.62866 | -0.0535564962
-78.83575 | -0.0547396226
-79.0415 | -0.0559207864
-79.24202 | -0.057099881
-79.43594 | -0.0582767609
-79.63062 | -0.0594513652
-79.82526 | -0.0606237147
-80.01092 | -0.0617938067
-80.19556 | -0.0629615498
-80.36915 | -0.0641268588
-80.53859 | -0.0652897445
-80.71509 | -0.0664502168
-80.8931 | -0.067608234
-81.06259 | -0.0687637031
-81.23133 | -0.0699165255
-81.40042 | -0.0710666799
-81.55833 | -0.0722141619
-81.7059 | -0.073358925
-81.86188 | -0.0745008879
-82.02525 | -0.0756399751
-82.18061 | -0.0767761438
-82.32803 | -0.0779093645
-82.47262 | -0.0790396083
-82.62974 | -0.0801668224
-82.77864 | -0.0812909339
-82.92195 | -0.0824118657
-83.0559 | -0.0835295981
-83.18327 | -0.0846441408
-83.31458 | -0.0857554705
-83.44303 | -0.0868635461
-83.57576 | -0.0879682978
-83.707 | -0.0890696557
-83.83781 | -0.0901676447
-83.95397 | -0.0912623173
-84.07153 | -0.0923536687
-84.19486 | -0.0934416345
-84.31012 | -0.0945261378
-84.42534 | -0.0956071213
-84.54734 | -0.0966845593
-84.66242 | -0.0977584387
-84.76545 | -0.098828673
-84.86623 | -0.099895159
-84.96796 | -0.1009578336
-85.05899 | -0.1020167136
-85.15416 | -0.1030718595
-85.25387 | -0.1041232841
-85.35498 | -0.1051709124
-85.44773 | -0.1062145958
-85.5368 | -0.1072542277
-85.61574 | -0.1082897876
-85.70018 | -0.109321294
-85.78543 | -0.1103487549
-85.86775 | -0.1113721342
-85.93818 | -0.1123913884
-86.00358 | -0.1134064822
-86.0758 | -0.1144173439
-86.14987 | -0.1154238531
-86.21813 | -0.1164258914
-86.2723 | -0.1174234064
-86.32951 | -0.1184163749
-86.39456 | -0.1194047785
-86.44419 | -0.1203886145
-86.48983 | -0.121367888
-86.53405 | -0.1223425866
-86.58116 | -0.1233126684
-86.62528 | -0.1242781149
-86.66526 | -0.1252388957
-86.70434 | -0.1261949304
-86.73172 | -0.1271461096
-86.77038 | -0.1280923492
-86.8046 | -0.1290336608
-86.83331 | -0.1299700868
-86.85704 | -0.1309015789
-86.88412 | -0.1318280121
-86.90779 | -0.1327492749
-86.92166 | -0.1336653785
-86.92734 | -0.1345763975
-86.94159 | -0.1354823748
-86.95776 | -0.1363833079
-86.95844 | -0.1372791072
-86.95145 | -0.138169656
-86.95201 | -0.1390549206
-86.94991 | -0.1399348962
-86.93502 | -0.1408095715
-86.9275 | -0.1416789256
-86.92728 | -0.1425429099
-86.93114 | -0.1434014809
-86.93432 | -0.1442546161
-86.92796 | -0.1451023133
-86.90721 | -0.1459445844
-86.87145 | -0.1467814787
-86.84001 | -0.1476130331
-86.81214 | -0.1484392498
-86.78809 | -0.1492600844
-86.77296 | -0.1500754451
-86.74789 | -0.1508852283
-86.69908 | -0.151689321
-86.64329 | -0.1524876363
-86.59134 | -0.1532801342
-86.54454 | -0.1540668263
-86.5 | -0.154847744
-86.45231 | -0.1556229157
-86.40337 | -0.1563923424
-86.35646 | -0.1571560046
-86.30484 | -0.1579138906
-86.24442 | -0.1586660109
-86.17739 | -0.1594123595
-86.10349 | -0.1601528359
-86.02707 | -0.1608872873
-85.94549 | -0.1616155914
-85.87025 | -0.1623377033
-85.805 | -0.1630536143
-85.73388 | -0.1637633534
-85.64873 | -0.1644669704
-85.55539 | -0.1651645016
-85.45443 | -0.1658559918
-85.34307 | -0.1665414854
-85.25027 | -0.1672209602
-85.16482 | -0.1678943097
-85.06647 | -0.1685614179
-84.95147 | -0.1692221972
-84.84664 | -0.1698765897
-84.74244 | -0.1705245302
-84.63641 | -0.1711659261
-84.51909 | -0.17180072
-84.39234 | -0.1724289008
-84.26203 | -0.1730504774
-84.12986 | -0.1736654446
-83.99699 | -0.1742737532
-83.86274 | -0.1748753816
-83.72801 | -0.1754703555
-83.59677 | -0.1760587268
-83.45341 | -0.1766405564
-83.30265 | -0.1772158661
-83.14939 | -0.1777845996
-82.99329 | -0.178346643
-82.83119 | -0.1789018931
-82.67897 | -0.1794502652
-82.52259 | -0.1799917357
-82.35824 | -0.1805263465
-82.19558 | -0.1810541623
-82.02551 | -0.1815752411
-81.84926 | -0.1820896039
-81.66248 | -0.1825972483
-81.47182 | -0.1830981154
-81.28106 | -0.1835920994
-81.09863 | -0.1840791289
-80.92137 | -0.1845591592
-80.72991 | -0.1850321807
-80.52415 | -0.1854981929
-80.32012 | -0.1859571814
-80.11465 | -0.1864091231
-79.90196 | -0.1868539796
-79.68525 | -0.1872917478
-79.47368 | -0.1877224522
-79.26481 | -0.1881461308
-79.0522 | -0.1885628111
-78.825 | -0.1889724735
-78.5956 | -0.1893750306
-78.37149 | -0.1897704055
-78.1366 | -0.1901585768
-77.90116 | -0.190539561
-77.65671 | -0.1909134063
-77.40522 | -0.1912801347
-77.159 | -0.1916397463
-76.91147 | -0.1919922369
-76.64967 | -0.1923375759
-76.38693 | -0.1926757204
-76.12816 | -0.1930066168
-75.86332 | -0.1933302258
-75.5906 | -0.1936465172
-75.31646 | -0.1939554639
-75.04225 | -0.1942570848
-74.76677 | -0.194551428
-74.49721 | -0.1948385205
-74.21756 | -0.1951183466
-73.932 | -0.1953908812
-73.63804 | -0.1956561159
-73.34185 | -0.1959140401
-73.04139 | -0.1961646206
-72.72935 | -0.1964077993
-72.41929 | -0.1966435646
-72.11123 | -0.1968719322
-71.80189 | -0.1970928969
-71.49319 | -0.197306428
-71.1746 | -0.1975124703
-70.84309 | -0.1977110075
-70.5129 | -0.1979020311
-70.19423 | -0.1980855441
-69.87088 | -0.1982615968
-69.53807 | -0.1984302361
-69.19625 | -0.19859143
-68.84783 | -0.1987450923
-68.49535 | -0.1988911725
-68.14919 | -0.1990297201
-67.79224 | -0.1991608201
-67.4404 | -0.1992844957
-67.08339 | -0.1994006756
-66.71602 | -0.1995092764
-66.34609 | -0.1996103118
-65.97243 | -0.1997038805
-65.59502 | -0.1997900358
-65.21924 | -0.1998687072
-64.836 | -0.1999398222
-64.45683 | -0.2000034142
-64.07383 | -0.2000595939
-63.6837 | -0.2001084108
-63.28906 | -0.200149795
-62.89193 | -0.2001836322
-62.48878 | -0.2002098681
-62.08697 | -0.2002285428
-61.67894 | -0.2002397202
-61.26494 | -0.200243408