## Data
H | B
142.853 | 0.9496170739 | Bm_min | Bm_max
140.2167 | 0.9496013594 | -0.9496170739 | 0.9496170739
137.5772 | 0.9495499129
134.9383 | 0.949462694 | Number of Points
132.2921 | 0.9493396336 | 513
129.6305 | 0.9491807372
126.9747 | 0.9489860862
124.3146 | 0.9487557413
121.6526 | 0.9484897489
118.9827 | 0.9481880268
116.2927 | 0.9478506061
113.6094 | 0.9474776383
110.9334 | 0.9470692622
108.2672 | 0.9466253885
105.6006 | 0.9461459282
102.9327 | 0.9456308249
100.2686 | 0.9450800724
97.62064 | 0.9444935832
94.9605 | 0.9438712256
92.30376 | 0.9432130393
89.63517 | 0.9425189547
86.97558 | 0.9417889601
84.32352 | 0.9410230551
81.65498 | 0.9402214843
78.99763 | 0.9393846675
76.36222 | 0.9385130248
73.73882 | 0.9376068351
71.12309 | 0.9366658671
68.53022 | 0.9356897484
65.93535 | 0.9346784253
63.3322 | 0.9336321606
60.74073 | 0.9325509823
58.15246 | 0.931434651
55.56396 | 0.9302826858
52.9895 | 0.9290947899
50.4256 | 0.9278711332
47.8806784 | 0.926612101
45.35973 | 0.9253182038
42.84662 | 0.9239896596
40.34252 | 0.9226266056
37.84554 | 0.9212290314
35.36909 | 0.9197969209
32.92125 | 0.9183305287
30.48887 | 0.9168299555
28.07177 | 0.9152951925
25.66752 | 0.9137260785
23.28296 | 0.9121225632
20.8986 | 0.9104847669
18.53857 | 0.9088127389
16.19351 | 0.907106541
13.85581 | 0.905366131
11.53824 | 0.9035915721
9.250774 | 0.9017830552
6.984195 | 0.8999409784
4.738866 | 0.8980654292
2.511267 | 0.8961560865
0.292152 | 0.8942127742
-1.894666 | 0.8922353929
-4.067277 | 0.8902241651
-6.209712 | 0.8881792273
-8.334698 | 0.8861007312
-10.43947 | 0.8839890524
-12.54597 | 0.8818444869
-14.63017 | 0.8796669713
-16.69081 | 0.8774560218
-18.72318 | 0.8752115448
-20.74508 | 0.8729337481
-22.74692 | 0.870623058
-24.71486 | 0.8682798007
-26.65359 | 0.8659037913
-28.56719 | 0.8634948877
-30.45925 | 0.861052809
-32.33467 | 0.8585773483
-34.18707 | 0.8560685503
-36.01999 | 0.8535267513
-37.84205 | 0.8509528661
-39.63635 | 0.8483479098
-41.40059 | 0.8457125733
-43.15094 | 0.8430465992
-44.86603 | 0.840349035
-46.56023 | 0.8376193657
-48.2369 | 0.8348575008
-49.88832 | 0.832063472
-51.51749 | 0.8292373228
-53.12701 | 0.8263792339
-54.71696 | 0.8234896153
-56.28985 | 0.820568812
-57.8421 | 0.817617345
-59.38823 | 0.8146360109
-60.89449 | 0.8116255034
-62.37938 | 0.8085860988
-63.84767 | 0.8055171316
-65.29854 | 0.8024174464
-66.73437 | 0.7992866291
-68.12269 | 0.7961249872
-69.50241 | 0.7929332435
-70.86724 | 0.7897119188
-72.19349 | 0.7864608171
-73.50045 | 0.7831797365
-74.80225 | 0.7798687614
-76.08888 | 0.7765281366
-77.35998 | 0.773158263
-78.61359 | 0.7697593005
-79.86028 | 0.7663313745
-81.07215 | 0.7628749555
-82.27618 | 0.7593905878
-83.45547 | 0.7558786291
-84.62096 | 0.7523391602
-85.77504 | 0.7487719321
-86.91667 | 0.7451768707
-88.04558 | 0.7415539638
-89.15732 | 0.737902775
-90.25741 | 0.7342227479
-91.3487 | 0.7305133253
-92.42678 | 0.7267743962
-93.48925 | 0.7230071968
-94.53696 | 0.7192134596
-95.56774 | 0.7153937184
-96.5815 | 0.7115477308
-97.59411 | 0.7076753393
-98.59971 | 0.703776776
-99.59795 | 0.6998526015
-100.5829 | 0.695902883
-101.5549 | 0.691927126
-102.5142 | 0.6879249654
-103.4628 | 0.6838962254
-104.3997 | 0.6798407574
-105.3440639 | 0.6757587407
-106.2805 | 0.6716508024
-107.1912 | 0.66751777
-108.1021 | 0.6633602498
-109.013 | 0.6591784419
-109.916 | 0.6549723361
-110.8247 | 0.6507419838
-111.7186 | 0.6464874598
-112.6102 | 0.6422085765
-113.5003 | 0.6379055012
-114.3867 | 0.6335790241
-115.2808 | 0.6292293853
-116.1727 | 0.6248558542
-117.0531 | 0.6204579098
-117.9382 | 0.6160357461
-118.8166 | 0.6115899626
-119.6705 | 0.6071213075
-120.528 | 0.6026301741
-121.3955 | 0.5981165835
-122.2505 | 0.5935805226
-123.1025 | 0.5890220366
-123.9537 | 0.584441227
-124.8056 | 0.5798380806
-125.6577 | 0.5752126344
-126.5184 | 0.5705651924
-127.3831 | 0.5658960778
-128.2401 | 0.561205585
-129.0925 | 0.556493894
-129.9588 | 0.5517611238
-130.8372 | 0.5470074722
-131.7105 | 0.5422331662
-132.584 | 0.5374385705
-133.4694 | 0.5326239843
-134.3516 | 0.5277894993
-135.2368 | 0.522935246
-136.1216 | 0.5180613382
-136.9999 | 0.5131678718
-137.8594 | 0.5082550364
-138.7377 | 0.5033230078
-139.6155 | 0.4983719563
-140.5028 | 0.4934020955
-141.3965 | 0.4884134831
-142.2897 | 0.4834063296
-143.186 | 0.4783809666
-144.0978 | 0.4733375457
-145.0221 | 0.4682762466
-145.96 | 0.4631972761
-146.8956 | 0.4581009383
-147.8323 | 0.4529875375
-148.7787 | 0.4478571813
-149.7372 | 0.4427099865
-150.7118 | 0.4375461947
-151.6971 | 0.4323660144
-152.6864 | 0.4271696881
-153.675 | 0.4219574209
-154.6708 | 0.4167292815
-155.6772 | 0.4114854438
-156.6851 | 0.4062261406
-157.681 | 0.40095161
-158.6958 | 0.3956620011
-159.7228 | 0.3903574575
-160.7427 | 0.3850381596
-161.7907 | 0.3797043501
-162.8524 | 0.3743564049
-163.9184 | 0.3689946488
-164.9996 | 0.3636192871
-166.0908 | 0.3582304744
-167.1751 | 0.352828406
-168.2673 | 0.347413276
-169.3831 | 0.3419853034
-170.5061 | 0.3365447836
-171.6395 | 0.3310919051
-172.7914 | 0.325626695
-173.9959 | 0.320149285
-175.2344 | 0.3146598873
-176.494 | 0.3091586469
-177.7661 | 0.3036458313
-179.0412 | 0.2981217155
-180.3265 | 0.2925864797
-181.596 | 0.2870402552
-182.8488 | 0.2814830338
-184.0764 | 0.2759149723
-185.3167 | 0.270336392
-186.5764 | 0.2647474736
-187.8568 | 0.2591484595
-189.1652 | 0.2535396377
-190.4801 | 0.2479211377
-191.8149 | 0.2422931875
-193.1786 | 0.2366560845
-194.5713 | 0.2310100467
-195.9807 | 0.2253552884
-197.4094 | 0.219691999
-198.881 | 0.214020387
-200.3485 | 0.2083407661
-201.8028 | 0.202653375
-203.2383 | 0.1969584509
-204.6448 | 0.1912561559
-206.0441 | 0.1855466362
-207.4575 | 0.1798301831
-208.8925 | 0.1741070225
-210.3642 | 0.1683773142
-211.8642 | 0.1626411916
-213.3616 | 0.1568988284
-214.8421 | 0.15115053
-216.3135 | 0.1453966434
-217.7815 | 0.1396373978
-219.2545 | 0.1338729248
-220.7659 | 0.1281034713
-222.3071 | 0.1223293033
-223.8652 | 0.1165505961
-225.4211 | 0.1107674862
-226.9622 | 0.1049800951
-228.4847 | 0.0991887165
-229.9746 | 0.0933936486
-231.4366 | 0.0875950985
-232.906 | 0.0817932867
-234.3965 | 0.0759883231
-235.9185 | 0.0701803167
-237.4489 | 0.0643694624
-238.9602 | 0.0585560094
-240.4783 | 0.0527401895
-242.0255 | 0.0469222686
-243.5887 | 0.0411025122
-245.1257 | 0.035281108
-246.6205 | 0.0294582505
-248.0809 | 0.0236341014
-249.5315 | 0.0178089893
-250.9958 | 0.0119831688
-252.4746 | 0.006156858
-253.9735 | 0.0003302792
-255.4715 | -0.0054963476
-256.9674 | -0.0113227601
-258.4734 | -0.0171487397
-259.9573 | -0.0229740035
-261.4427 | -0.0287983085
-262.9269 | -0.0346213825
-264.3834 | -0.0404429521
-265.8229 | -0.0462628322
-267.2398 | -0.0520808847
-268.64 | -0.057896864
-270.0225 | -0.0637105034
-271.3932 | -0.0695215332
-272.7786 | -0.0753296934
-274.1758 | -0.0811347689
-275.5809 | -0.0869365408
-277.008 | -0.0927347064
-278.4308 | -0.0985290148
-279.8431 | -0.1043192846
-281.228 | -0.1101053897
-282.6003 | -0.1158872942
-283.925 | -0.1216647637
-285.2433 | -0.1274375876
-286.5414 | -0.1332056467
-287.8468 | -0.1389687269
-289.1475 | -0.1447266665
-290.4427 | -0.1504792528
-291.7297 | -0.1562262368
-293.0193 | -0.1619673993
-294.3097 | -0.1677024991
-295.5843 | -0.1734313717
-296.8724 | -0.1791538488
-298.1533 | -0.1848697976
-299.4125 | -0.1905790593
-300.6439 | -0.196281363
-301.8637 | -0.2019765641
-303.0587 | -0.2076644779
-304.2421 | -0.2133449003
-305.4112 | -0.2190175546
-306.5742 | -0.2246821254
-307.7304 | -0.2303384058
-308.8785 | -0.2359860895
-310.0179 | -0.2416249943
-311.1463 | -0.2472549292
-312.2693 | -0.2528756373
-313.3845 | -0.258486872
-314.4888 | -0.2640884236
-315.5906 | -0.2696801005
-316.671 | -0.2752616274
-317.7082 | -0.2808327128
-318.7309 | -0.286393087
-319.7373 | -0.2919425361
-320.7342 | -0.2974809122
-321.7263 | -0.3030080603
-322.7018 | -0.3085237881
-323.6533 | -0.3140278216
-324.609 | -0.3195198209
-325.5387 | -0.3249996519
-326.4607 | -0.3304671998
-327.3819 | -0.3359224022
-328.2944 | -0.341365256
-329.1898 | -0.3467955014
-330.0598 | -0.3522128111
-330.9202 | -0.3576169498
-331.7671 | -0.3630077207
-332.5872 | -0.3683850146
-333.3977 | -0.373748669
-334.183 | -0.3790983278
-334.9434 | -0.3844336384
-335.6995 | -0.3897543685
-336.4411 | -0.3950603373
-337.1703 | -0.4003515197
-337.8809 | -0.4056278157
-338.5811 | -0.4108889882
-339.2626 | -0.4161347956
-339.935 | -0.4213650371
-340.5905 | -0.426579575
-341.2429 | -0.431778258
-341.8505 | -0.436960887
-342.4339 | -0.442127118
-343.0081 | -0.4472767206
-343.5725 | -0.452409452
-344.121 | -0.4575250848
-344.6473 | -0.462623438
-345.1553 | -0.4677041918
-345.6398 | -0.4727671164
-346.115 | -0.4778119272
-346.5662 | -0.4828383126
-346.9891 | -0.4878460371
-347.4035 | -0.4928348869
-347.7941 | -0.4978048655
-348.1771 | -0.5027560695
-348.5374 | -0.5076883296
-348.8682 | -0.5126014678
-349.1745 | -0.5174955255
-349.477 | -0.5223703305
-349.7674 | -0.5272256272
-350.0528 | -0.5320612115
-350.3097 | -0.536876889
-350.54 | -0.5416724795
-350.7589 | -0.5464476999
-350.9539 | -0.5512022053
-351.1376 | -0.5559357466
-351.3032 | -0.5606481603
-351.4546 | -0.5653391503
-351.5813 | -0.5700083768
-351.6789 | -0.5746557702
-351.7597 | -0.579281679
-351.8279 | -0.5838865401
-351.8636 | -0.5884703551
-351.9024 | -0.5930327614
-351.9231 | -0.5975733025
-351.9127 | -0.602091581
-351.8806 | -0.6065874876
-351.8487 | -0.6110609681
-351.7954 | -0.6155115507
-351.7225 | -0.6199386809
-351.6167 | -0.624342096
-351.4812 | -0.6287215536
-351.3282 | -0.6330769279
-351.1631 | -0.6374080914
-350.9846 | -0.6417147112
-350.7832 | -0.6459965436
-350.5707 | -0.6502542879
-350.3341 | -0.6544891085
-350.0632 | -0.6587010075
-349.7779 | -0.662889131
-349.4732 | -0.6670528796
-349.1469 | -0.6711916881
-348.7884 | -0.6753046979
-348.41 | -0.6793913962
-348.0308 | -0.6834516643
-347.6047 | -0.6874854496
-347.1617 | -0.691492876
-346.704 | -0.6954739262
-346.2298 | -0.6994282868
-345.7331 | -0.7033557047
-345.2105 | -0.7072558509
-344.6616 | -0.7111287159
-344.099 | -0.7149752438
-343.5131 | -0.7187962716
-342.9019 | -0.722591354
-342.2711 | -0.7263595073
-341.6177 | -0.7300996958
-340.9404 | -0.7338111332
-340.2377 | -0.7374939128
-339.5261 | -0.7411482028
-338.8 | -0.7447738612
-338.0473 | -0.74837086
-337.2707 | -0.7519392248
-336.4752 | -0.7554793525
-335.6677 | -0.7589920766
-334.8477 | -0.7624777003
-334.0012 | -0.7659358372
-333.1437 | -0.7693659034
-332.2514 | -0.7727672999
-331.3347 | -0.7761396243
-330.4048 | -0.7794826177
-329.4603 | -0.782795988
-328.4924 | -0.7860795504
-327.4937 | -0.7893331865
-326.4902 | -0.7925569046
-325.4748 | -0.7957508694
-324.4317 | -0.7989147624
-323.3659 | -0.8020478723
-322.2891 | -0.8051497444
-321.2021 | -0.8082204756
-320.0757 | -0.8112609194
-318.9363 | -0.814272107
-317.7721 | -0.8172544299
-316.5874 | -0.8202074113
-315.3844 | -0.8231300308
-314.1482 | -0.8260216871
-312.9049 | -0.8288822149
-311.627 | -0.8317113978
-310.3342 | -0.8345089575
-309.0242 | -0.8372744026
-307.6942 | -0.840007524
-306.3477 | -0.8427084802
-304.9815 | -0.8453776009
-303.581 | -0.8480156432
-302.16 | -0.8506231803
-300.7111 | -0.8531999925
-299.2432 | -0.8557451685
-297.748 | -0.8582576449
-296.2277 | -0.8607369656
-294.6974 | -0.8631829055
-293.1554 | -0.8655955285
-291.5929 | -0.8679752879
-290.0111 | -0.8703224912
-288.4026 | -0.8726371901
-286.7706 | -0.874918887
-285.1207 | -0.8771672312
-283.4313 | -0.8793822843
-281.7295 | -0.8815640427
-280.0008 | -0.8837126131
-278.2588 | -0.885828269
-276.5095 | -0.8879111635
-274.7553 | -0.8899609717
-272.9771 | -0.8919772101
-271.1714 | -0.8939595511
-269.3432 | -0.8959078764
-267.4903 | -0.89782247
-265.6325 | -0.8997034049
-263.7559 | -0.9015506365
-261.8445 | -0.9033641842
-259.9095 | -0.9051439366
-257.9675 | -0.9068897314
-256.0129 | -0.9086012749
-254.0501 | -0.9102784024
-252.0788 | -0.9119210562
-250.0717 | -0.91352943
-248.0285 | -0.9151036766
-245.9617 | -0.9166436198
-243.8632 | -0.9181491163
-241.7507 | -0.9196200771
-239.6217 | -0.9210567381
-237.5151 | -0.922459067
-235.4152 | -0.9238267826
-233.2824 | -0.925159733
-231.129 | -0.9264577918
-228.9806 | -0.9277209943
-226.7926 | -0.9289491543
-224.5654 | -0.9301421396
-222.2824 | -0.9312998049
-219.9742 | -0.9324221623
-217.6558 | -0.9335094334
-215.3227 | -0.9345616056
-213.0124 | -0.9355784138
-210.7 | -0.9365596861
-208.356 | -0.9375055651
-206.0031 | -0.9384161323
-203.6413 | -0.93929139
-201.2342 | -0.9401311821
-198.7992 | -0.9409355596
-196.3405 | -0.9417046703
-193.8882 | -0.942438343
-191.4436 | -0.9431362735
-188.989 | -0.9437982655
-186.5361 | -0.9444244554
-184.0719 | -0.9450149496
-181.5845 | -0.9455696991
-179.0661 | -0.9460886168
-176.5216 | -0.9465718356
-173.9603 | -0.9470195209
-171.3831 | -0.9474316912
-168.83 | -0.947808335
-166.283 | -0.9481494467
-163.7103 | -0.9484551325
-161.1482 | -0.9487253412
-158.5741 | -0.9489600054
-155.9793 | -0.949158926
-153.3691 | -0.9493220376
-150.7451 | -0.9494494283
-148.1141 | -0.9495410773
-145.48 | -0.9495970002
-142.853 | -0.9496170739