## Data
H | B
217.483 | 1.249246 | Bm_min | Bm_max
213.4767 | 1.249227 | -1.249246 | 1.249246
209.4346 | 1.249162
205.3616 | 1.249049 | Number of Points
201.2524 | 1.248889 | 513
197.1412 | 1.248682
193.0042 | 1.248428
188.8407 | 1.248127
184.684 | 1.247779
180.4943 | 1.247385
176.2774 | 1.246943
172.0775 | 1.246455
167.8652 | 1.24592
163.6087 | 1.245337
159.3659 | 1.244708
155.1077 | 1.244031
150.8447 | 1.243307
146.562 | 1.242536
142.2763 | 1.241718
137.9817 | 1.240853
133.7183 | 1.239942
129.4774 | 1.238984429
125.2333 | 1.237981
121.0134 | 1.236931
116.7817 | 1.235835
112.5635 | 1.234693
108.3694 | 1.233504
104.168 | 1.232268
99.95952 | 1.230985
95.78085 | 1.229654
91.63829 | 1.228277
87.51254 | 1.226853
83.40941 | 1.225384
79.34699 | 1.223868645
75.30879 | 1.222307
71.31171 | 1.220699
67.34005 | 1.219045
63.4186 | 1.217344472
59.52528 | 1.215598
55.66107 | 1.213806
51.83508 | 1.211968
48.04901 | 1.210084
44.30606 | 1.208155
40.60493 | 1.206179
36.94343 | 1.204157982
33.31824 | 1.202091
29.73017 | 1.199978
26.19733 | 1.197821
22.74344 | 1.195618
19.33046 | 1.19337
15.96641 | 1.191076
12.64858 | 1.188736
9.381682 | 1.186352
6.169511 | 1.183922
3.027175 | 1.181445
-0.06423343 | 1.178923
-3.097212 | 1.176357
-6.079664 | 1.173747
-9.013691 | 1.171094
-11.9195 | 1.168398
-14.74978 | 1.165656691
-17.52062 | 1.162871
-20.24974 | 1.16004
-22.92663 | 1.157166
-25.5565 | 1.154247
-28.14595 | 1.151285
-30.68797085 | 1.148281
-33.15035234 | 1.145236
-35.59232 | 1.142148
-37.97937 | 1.139016735
-40.32369 | 1.135842
-42.61438 | 1.132624
-44.84354 | 1.129364
-47.03608 | 1.126061313
-49.1904 | 1.122716
-51.31551 | 1.119327952
-53.38758 | 1.115898
-55.39813 | 1.112427
-57.37686047 | 1.108916
-59.31817 | 1.105364
-61.21216 | 1.101771
-63.06932 | 1.098138
-64.88107 | 1.094462
-66.678 | 1.090742
-68.42731 | 1.08698
-70.15571 | 1.083178
-71.84959 | 1.079337
-73.48144 | 1.075456
-75.09918 | 1.071536
-76.69882 | 1.067576
-78.28534 | 1.063576
-79.80443 | 1.059534
-81.30671 | 1.055451
-82.79959 | 1.051328
-84.26175 | 1.047165
-85.72631 | 1.042964
-87.13695 | 1.038724
-88.53658 | 1.034444
-89.9184 | 1.030124563
-91.2771 | 1.025767
-92.619 | 1.02137
-93.94579 | 1.016935
-95.23967 | 1.012461
-96.53144 | 1.00795052
-97.8034 | 1.003402
-99.05815 | 0.9988158728
-100.2853 | 0.9941914122
-101.5125 | 0.989528966
-102.7291 | 0.9848291061
-103.9437 | 0.9800923022
-105.1441 | 0.97531877
-106.3396 | 0.9705088577
-107.4983 | 0.965662842
-108.6679 | 0.9607806714
-109.8293 | 0.9558622852
-110.9804 | 0.9509076223
-112.1347 | 0.9459167697
-113.2872 | 0.9408901566
-114.4169 | 0.935828261
-115.5315 | 0.9307314551
-116.6726 | 0.9256002264
-117.8038 | 0.9204347692
-118.9352 | 0.915234996
-120.0724 | 0.9100008376
-121.1904 | 0.904732337
-122.309 | 0.899429742
-123.4347 | 0.8940932272
-124.5729 | 0.8887231709
-125.71 | 0.8833199748
-126.8686 | 0.8778839541
-127.9969 | 0.8724152443
-129.1409 | 0.8669137155
-130.2863 | 0.8613794185
-131.4578 | 0.8558125123
-132.6294 | 0.8502131489
-133.7833 | 0.8445815838
-134.9594 | 0.8389182176
-136.135 | 0.8332234878
-137.3195 | 0.827497625
-138.5167 | 0.8217407268
-139.7366 | 0.8159528231
-140.9699 | 0.8101339094
-142.189 | 0.8042842421
-143.4241 | 0.7984041467
-144.6628 | 0.7924938612
-145.9176 | 0.7865536515
-147.2065 | 0.7805837472
-148.4865 | 0.7745845306
-149.7782 | 0.7685562901
-151.0797 | 0.7624989544
-152.4022 | 0.75641265
-153.7218 | 0.7502976816
-155.043 | 0.7441543613
-156.4186 | 0.7379831311
-157.79 | 0.7317842256
-159.1844 | 0.72555781
-160.5864 | 0.7193041418
-161.9924 | 0.7130233743
-163.4411 | 0.706715699
-164.9177 | 0.7003814006
-166.3969 | 0.6940207616
-167.9038 | 0.6876341432
-169.4134 | 0.6812219385
-170.9385 | 0.674784261
-172.5041 | 0.6683212373
-174.1264 | 0.6618332902
-175.7372 | 0.6553206997
-177.3807 | 0.6487835243
-179.0371 | 0.6422220601
-180.724 | 0.6356365924
-182.4542 | 0.6290271919
-184.1971 | 0.6223941253
-185.9554 | 0.6157377672
-187.7554 | 0.6090582643
-189.596 | 0.6023557867
-191.4553 | 0.5956305487
-193.333 | 0.5888827023
-195.2379 | 0.5821124641
-197.1769 | 0.5753200916
-199.1489 | 0.5685058154
-201.1447 | 0.5616698816
-203.1635 | 0.5548125881
-205.1844 | 0.5479342846
-207.2325 | 0.5410352857
-209.3191 | 0.5341157255
-211.4232 | 0.5271758216
-213.55 | 0.5202159466
-215.6886 | 0.5132363906
-217.8425 | 0.5062373679
-220.0404 | 0.4992190542
-222.2588 | 0.4921818525
-224.4802 | 0.4851261503
-226.7041 | 0.4780522248
-228.9527 | 0.4709602317
-231.2477 | 0.4638503161
-233.5321 | 0.4567228479
-235.8405 | 0.4495780946
-238.1362 | 0.4424163303
-240.472 | 0.4352378852
-242.8374 | 0.428043078
-245.1932 | 0.4208321106
-247.5508 | 0.4136051868
-249.9332 | 0.4063626825
-252.3286 | 0.3991049225
-254.7423 | 0.3918322097
-257.1337 | 0.3845448716
-259.5561 | 0.377243151
-261.9906 | 0.3699273411
-264.453 | 0.3625977851
-266.9048 | 0.3552547797
-269.3661 | 0.3478985383
-271.8448 | 0.3405292493
-274.3514 | 0.3331471736
-276.8755 | 0.3257526227
-279.3873 | 0.3183459012
-281.9325 | 0.3109272199
-284.4421 | 0.3034968789
-286.973 | 0.2960552344
-289.5008 | 0.2886026081
-292.0261 | 0.2811393158
-294.5509 | 0.2736655504
-297.0551 | 0.2661815212
-299.5732 | 0.2586875591
-302.0848 | 0.2511839863
-304.6022 | 0.2436711097
-307.1291 | 0.2361492402
-309.6938 | 0.2286186908
-312.2472 | 0.2210797215
-314.8364 | 0.2135324237
-317.4202 | 0.2059770795
-320.014 | 0.1984140837
-322.5938 | 0.1908436954
-325.1613 | 0.1832661012
-327.736 | 0.1756815894
-330.2833 | 0.1680904932
-332.8472 | 0.1604931016
-335.3974 | 0.1528897456
-337.9201 | 0.1452807062
-340.4495 | 0.1376662044
-342.9782 | 0.1300465461
-345.5193 | 0.1224220885
-348.0722 | 0.1147930341
-350.6124 | 0.1071596301
-353.1902 | 0.0995221213
-355.7583 | 0.0918806775
-358.318 | 0.0842356773
-360.8826 | 0.076587506
-363.4146 | 0.0689364021
-365.9802 | 0.0612826198
-368.5046 | 0.0536264134
-371.0239 | 0.0459680775
-373.5333 | 0.0383079233
-376.046 | 0.030646301
-378.5767 | 0.0229834985
-381.0935 | 0.0153198275
-383.582 | 0.007655644
-386.0505 | -8.6443e-06
-388.5104 | -0.007672793
-390.9567 | -0.0153366836
-393.3848 | -0.0230000192
-395.7822 | -0.0306624735
-398.1736 | -0.0383236399
-400.5858 | -0.0459832447
-402.991 | -0.0536410306
-405.3637 | -0.061296672
-407.72 | -0.0689499462
-410.1075 | -0.0766005203
-412.488 | -0.0842480353
-414.8339 | -0.0918922743
-417.1702 | -0.0995330548
-419.476 | -0.1071700646
-421.7694 | -0.1148030288
-424.0847 | -0.1224317723
-426.4068 | -0.1300559926
-428.7094 | -0.1376753683
-431.0439 | -0.1452896386
-433.3953 | -0.1528984916
-435.7408 | -0.160501648
-438.0613 | -0.1680988567
-440.3733 | -0.175689869
-442.6552 | -0.18327442
-444.9121 | -0.1908521928
-447.1435 | -0.1984228507
-449.3363 | -0.2059861333
-451.463854 | -0.2135417156
-453.5361 | -0.2210893183
-455.58 | -0.2286287138
-457.5594 | -0.2361595982
-459.5362 | -0.2436816971
-461.5004 | -0.2511947488
-463.4746 | -0.258698437
-465.4541 | -0.2661923477
-467.3967 | -0.2736761343
-469.329 | -0.2811495259
-471.2899 | -0.2886122283
-473.215 | -0.2960640095
-475.1337 | -0.3035046913
-477.0147 | -0.3109339278
-478.902 | -0.3183513779
-480.78 | -0.3257566823
-482.6132 | -0.3331494985
-484.4619 | -0.3405296867
-486.2846 | -0.3478970547
-488.067 | -0.3552512936
-489.8718 | -0.362592051
-491.6573 | -0.3699190251
-493.4163 | -0.3772319346
-495.1817 | -0.3845306195
-496.9045 | -0.3918149452
-498.6181 | -0.3990846954
-500.2749 | -0.4063396214
-501.8924 | -0.4135793532
-503.4516 | -0.4208035574
-504.9947 | -0.4280120722
-506.475 | -0.4352046716
-507.885 | -0.4423810115
-509.2584 | -0.4495407684
-510.6117 | -0.4566837132
-511.9544 | -0.4638096751
-513.2852 | -0.4709183414
-514.6227 | -0.4780093666
-515.9536 | -0.4850824427
-517.263 | -0.492137417
-518.5464 | -0.4991740952
-519.8374 | -0.5061920908
-521.0811 | -0.5131910449
-522.3119 | -0.5201707411
-523.5044 | -0.5271309504
-524.6686 | -0.5340712714
-525.7875 | -0.5409913251
-526.8649 | -0.5478908683
-527.9307 | -0.5547697499
-528.955 | -0.5616277343
-529.9178 | -0.5684644884
-530.8435 | -0.5752796387
-531.7456 | -0.5820729322
-532.5979 | -0.5888441047
-533.4297 | -0.5955928417
-534.2569 | -0.6023190032
-535.0639 | -0.6090222713
-535.8147 | -0.6157022969
-536.5529 | -0.6223589673
-537.2384 | -0.6289920206
-537.9326 | -0.6356011001
-538.5951 | -0.6421860398
-539.2239 | -0.6487468323
-539.8341 | -0.65528322
-540.4122 | -0.6617948779
-540.944 | -0.6682816487
-541.4709 | -0.674743293
-541.9707 | -0.6811795002
-542.4301 | -0.6875901126
-542.8553 | -0.6939750299
-543.2716 | -0.7003339871
-543.6278 | -0.7066668557
-543.9544 | -0.7129733956
-544.2593 | -0.7192532005
-544.5246 | -0.7255061029
-544.7774 | -0.7317319784
-544.9646 | -0.7379305292
-545.1442 | -0.7441014391
-545.2649 | -0.7502444434
-545.3625 | -0.7563591922
-545.4194 | -0.7624455102
-545.4542 | -0.7685033079
-545.4489 | -0.7745323425
-545.4148 | -0.7805325511
-545.3445 | -0.7865036417
-545.2459 | -0.7924452294
-545.0792 | -0.7983571359
-544.9013 | -0.8042390268
-544.6819 | -0.8100906851
-544.4305 | -0.8159119953
-544.1551 | -0.8217026946
-543.8136 | -0.8274626038
-543.4374 | -0.8331914764
-543.0276 | -0.8388889584
-542.6015 | -0.8445548317
-542.1347 | -0.8501888419
-541.6185 | -0.8557909467
-541.0661 | -0.861360953
-540.4857 | -0.8668985724
-539.8964 | -0.8724037139
-539.2644 | -0.8778761329
-538.5762 | -0.8833156989
-537.8408 | -0.8887220558
-537.0916 | -0.8940947706
-536.3152 | -0.8994335963
-535.4782 | -0.9047383158
-534.6253 | -0.9100088843
-533.7251 | -0.9152451946
-532.7959 | -0.9204471878
-531.8437 | -0.9256147195
-530.832 | -0.9307474884
-529.7949 | -0.9358450758
-528.7443 | -0.9409070927
-527.6648 | -0.9459332096
-526.5234 | -0.9509233067
-525.3603 | -0.9558776943
-524.145 | -0.9607965901
-522.9323 | -0.9656799505
-521.656 | -0.9705273761
-520.3535 | -0.9753384062
-519.0111 | -0.9801125661
-517.6382 | -0.9848494084
-516.2201 | -0.9895486221
-514.7918 | -0.9942099729
-513.3475 | -0.9988339058
-511.9087 | -1.003421
-510.4321 | -1.007972178
-508.9125 | -1.012486
-507.3772 | -1.016961
-505.7944 | -1.021398
-504.1775 | -1.025795
-502.4712 | -1.030153
-500.6865 | -1.034471
-498.8458 | -1.03875
-496.9822 | -1.042989
-495.0359 | -1.047191872
-493.0543 | -1.051356
-491.0514 | -1.055481
-489.018 | -1.059564
-486.9424 | -1.063607
-484.8631 | -1.06761
-482.7563 | -1.071571
-480.6542 | -1.075492
-478.5515 | -1.07937
-476.4383 | -1.083209
-474.2906 | -1.087009
-472.1295 | -1.090768
-469.9533 | -1.094484865
-467.742 | -1.09816
-465.519 | -1.101792384
-463.2834 | -1.105383
-461.0488 | -1.10893134
-458.7847 | -1.112439
-456.5023 | -1.115907
-454.1872 | -1.119334
-451.8058 | -1.12272
-449.4155 | -1.126063
-446.9689 | -1.129363
-444.4139 | -1.132619674
-441.8505 | -1.135833
-439.253 | -1.139004
-436.6198 | -1.14213
-433.9454 | -1.145212
-431.2701 | -1.148251
-428.6178 | -1.151247
-425.9605 | -1.154203
-423.302 | -1.157114866
-420.6393 | -1.159983
-417.9489 | -1.162808
-415.2442 | -1.165588
-412.5339 | -1.168323
-409.8081 | -1.171012978
-407.0607 | -1.17366
-404.3121 | -1.176264
-401.5309 | -1.178825
-398.7271 | -1.181342
-395.9183 | -1.183813224
-393.074 | -1.186239
-390.2295 | -1.18862
-387.3504 | -1.190956
-384.458 | -1.193247
-381.5275 | -1.195492586
-378.5764 | -1.197693
-375.599 | -1.199848
-372.6099 | -1.201957964
-369.5878 | -1.204023
-366.5451 | -1.206043
-363.515 | -1.208016
-360.4461 | -1.209944
-357.3398 | -1.211826
-354.2442 | -1.213662
-351.1284 | -1.215452
-348.0111 | -1.217197
-344.874 | -1.218896
-341.7484 | -1.220548
-338.5834 | -1.222154
-335.3731 | -1.223714
-332.1647 | -1.225227
-328.9347 | -1.226695
-325.6946 | -1.228118
-322.436 | -1.229494
-319.1326 | -1.230824
-315.8232 | -1.232109
-312.5003 | -1.233347
-309.1548 | -1.234538
-305.7863 | -1.235684
-302.3973 | -1.236783
-298.991 | -1.237836
-295.5728 | -1.238842561
-292.1079 | -1.239803
-288.5994 | -1.240717
-285.0992 | -1.241584
-281.5691 | -1.242406
-278.0071 | -1.243182
-274.4256 | -1.243911
-270.7923 | -1.244593
-267.154 | -1.245229
-263.5011 | -1.245818
-259.8188 | -1.246361
-256.1188 | -1.246856
-252.3577 | -1.247305
-248.5943 | -1.247708
-244.7968 | -1.248064
-240.9782 | -1.248374
-237.1295 | -1.248636
-233.2656 | -1.248852
-229.3841 | -1.249021
-225.4621 | -1.249143
-221.4808 | -1.249218
-217.483 | -1.249246