## Data
H | B
303.4395 | 1.349565 | Bm_min | Bm_max
298.8164 | 1.349553 | -1.349565 | 1.349565
294.1168 | 1.34949074
289.3463 | 1.349377 | Number of Points
284.4848 | 1.349213784 | 513
279.5689 | 1.349
274.5658 | 1.348735665
269.506 | 1.348421124
264.3449 | 1.348056
259.1412 | 1.347641
253.8551 | 1.347175
248.5127 | 1.346659
243.1056 | 1.346092
237.6456 | 1.345474
232.118 | 1.344806
226.5296 | 1.344087
220.884 | 1.343316
215.1627 | 1.342494
209.4488 | 1.341621
203.6653 | 1.340698
197.8811 | 1.339724
192.0571 | 1.3387
186.2256 | 1.337626
180.3656 | 1.336501
174.4962 | 1.335326
168.6134 | 1.334101
162.7047 | 1.332824
156.7942 | 1.331496
150.885 | 1.330117
145.0082 | 1.328686361
139.1725 | 1.327205
133.3441 | 1.325673
127.5616 | 1.32409
121.8125 | 1.322456
116.0802 | 1.320770292
110.416 | 1.319034
104.8141 | 1.317247
99.27056 | 1.31541
93.79441 | 1.313522
88.36589 | 1.311583
83.0063 | 1.309593
77.76517 | 1.307552884
72.56366 | 1.305462289
67.4388 | 1.303321
62.38857 | 1.30113
57.4535 | 1.298889
52.59517195 | 1.296598
47.81789 | 1.294257
43.12494 | 1.291867
38.53345 | 1.289429
34.03081 | 1.286941
29.62882 | 1.284404
25.32928 | 1.281819
21.12239 | 1.279185
17.01195 | 1.276502
12.98916 | 1.273771
9.101637 | 1.270992
5.30366 | 1.268166
1.57632 | 1.265291
-2.019951 | 1.26237
-5.543185 | 1.2594
-8.964966 | 1.256384
-12.302 | 1.253321
-15.5651 | 1.250212
-18.74856 | 1.247055317
-21.82695934 | 1.243853
-24.85854 | 1.240605
-27.80057 | 1.237311
-30.66706 | 1.233972
-33.47702 | 1.230587
-36.20714 | 1.227157
-38.86723 | 1.223682
-41.45808 | 1.220162
-43.98219 | 1.2165963
-46.44477 | 1.212985
-48.84732 | 1.209328
-51.16163 | 1.205625
-53.44141 | 1.201877012
-55.69649 | 1.198083
-57.85861 | 1.194245
-59.97301 | 1.190362
-62.04789 | 1.186436
-64.06104 | 1.182466
-66.02246 | 1.178452
-67.93546 | 1.174395
-69.80103 | 1.170293
-71.65609 | 1.166147
-73.45323 | 1.161958
-75.20204 | 1.157724
-76.94054 | 1.153446
-78.64403 | 1.149125
-80.30679 | 1.144761121
-81.94785 | 1.140354
-83.56139 | 1.135905
-85.14191 | 1.131413
-86.71123 | 1.126877
-88.23232 | 1.122298
-89.7354 | 1.117675
-91.21837 | 1.113008709
-92.67013 | 1.108299
-94.11748 | 1.103546
-95.51081 | 1.098751
-96.91624 | 1.093916
-98.31046 | 1.089039
-99.67157 | 1.084124
-101.0304 | 1.07917
-102.3558 | 1.074178
-103.6784 | 1.069148
-104.993 | 1.064079
-106.3043 | 1.05897
-107.5871 | 1.053821
-108.8773 | 1.048631
-110.1726 | 1.0434
-111.446 | 1.038129
-112.7069 | 1.032817
-113.9583 | 1.027466
-115.2264 | 1.022074778
-116.4854 | 1.016644
-117.7413 | 1.011175
-118.9798 | 1.005666
-120.2392 | 1.000119
-121.4923 | 0.9945334701
-122.7483 | 0.9889103444
-124.011 | 0.9832500548
-125.2785 | 0.977553439
-126.5382 | 0.9718216131
-127.8037 | 0.9660555911
-129.0686 | 0.9602557759
-130.3157 | 0.9544217549
-131.5977 | 0.9485526111
-132.9198 | 0.9426475209
-134.2001 | 0.9367058892
-135.4878 | 0.9307272626
-136.7976 | 0.9247114966
-138.1267 | 0.9186591715
-139.4502 | 0.9125714069
-140.7997 | 0.9064490498
-142.1491 | 0.900292591
-143.5112 | 0.8941022614
-144.8811 | 0.8878782412
-146.2665 | 0.8816207488
-147.6608 | 0.8753296821
-149.0751 | 0.8690050116
-150.5027 | 0.8626470772
-151.9545 | 0.8562562391
-153.4072 | 0.8498330281
-154.8677 | 0.8433777777
-156.3675 | 0.8368904683
-157.8811 | 0.8303712322
-159.4144 | 0.8238205736
-160.9704 | 0.817239312
-162.5297 | 0.8106278271
-164.1087 | 0.8039862694
-165.7192 | 0.7973153241
-167.3557 | 0.7906157431
-169.0248 | 0.7838879697
-170.7292 | 0.7771321836
-172.442 | 0.7703485687
-174.1971 | 0.7635371531
-175.9666 | 0.7566977731
-177.7687 | 0.7498303629
-179.6072 | 0.7429350393
-181.4618 | 0.7360120324
-183.3404 | 0.729061459
-185.2645 | 0.7220832898
-187.2177 | 0.7150775959
-189.2141 | 0.7080446825
-191.2241 | 0.700984762
-193.2869 | 0.693898075
-195.363 | 0.6867844935
-197.4773 | 0.6796436784
-199.5937 | 0.6724757969
-201.7805 | 0.6652809432
-203.9801 | 0.6580588077
-206.2049 | 0.6508091175
-208.4436 | 0.643532651
-210.7276 | 0.6362314398
-213.0281 | 0.6289077504
-215.3531 | 0.6215626499
-217.7165 | 0.6141957277
-220.0941 | 0.606806512
-222.495 | 0.5993950893
-224.94 | 0.5919616422
-227.3743 | 0.5845061141
-229.8425 | 0.5770287133
-232.3433 | 0.5695298714
-234.8617 | 0.5620099163
-237.3872 | 0.554469332
-239.9531 | 0.546908452
-242.5195 | 0.5393274896
-245.1105 | 0.5317266895
-247.7264 | 0.5241060547
-250.3325 | 0.5164657647
-252.9753 | 0.5088062176
-255.636 | 0.5011276441
-258.3149 | 0.4934302966
-260.9897 | 0.4857144038
-263.7027 | 0.4779801616
-266.4489 | 0.4702277944
-269.1973 | 0.4624574344
-271.9386 | 0.4546693655
-274.6936 | 0.4468641485
-277.4998 | 0.439041936
-280.3292 | 0.4312029426
-283.1324 | 0.4233475613
-285.9737 | 0.4154759543
-288.8155 | 0.4075881763
-291.6442 | 0.3996844112
-294.4753 | 0.3917650071
-297.305 | 0.3838300383
-300.1362 | 0.3758798347
-302.9696 | 0.3679149895
-305.7956 | 0.3599360866
-308.6699 | 0.3519438665
-311.5688 | 0.343939002
-314.4745 | 0.3359219693
-317.4142 | 0.3278931468
-320.3484 | 0.3198526435
-323.2808 | 0.3118007735
-326.2175 | 0.3037379878
-329.1473 | 0.295664522
-332.068 | 0.2875804084
-334.9857 | 0.2794858673
-337.9111 | 0.2713812293
-340.803 | 0.2632666729
-343.7108 | 0.2551425121
-346.6396 | 0.2470091209
-349.6097 | 0.2388668071
-352.5972 | 0.2307156986
-355.6069 | 0.2225560913
-358.6186 | 0.2143881586
-361.6167 | 0.2062121543
-364.5954 | 0.1980286071
-367.5591 | 0.1898377038
-370.5481 | 0.1816396675
-373.5398 | 0.173434775
-376.5241 | 0.1652232187
-379.5209 | 0.1570052754
-382.5215 | 0.1487811929
-385.476 | 0.1405512137
-388.4451 | 0.1323155853
-391.4099 | 0.1240745771
-394.3513 | 0.1158284912
-397.2653 | 0.1075777463
-400.1812 | 0.0993227287
-403.1083 | 0.0910635794
-406.0581 | 0.0828005804
-409.0004 | 0.07453424
-411.9437 | 0.0662649065
-414.8658 | 0.0579928345
-417.7946 | 0.0497184596
-420.6891 | 0.0414421197
-423.5821 | 0.0331640125
-426.4909 | 0.0248844767
-429.4388 | 0.0166038226
-432.393 | 0.008322501
-435.3818 | 4.08151e-05
-438.372 | -0.0082409921
-441.3478 | -0.0165225483
-444.2875 | -0.0248037408
-447.2102 | -0.0330841662
-450.0701 | -0.0413633496
-452.8706 | -0.0496409959
-455.605 | -0.0579168184
-458.2959 | -0.0661906974
-460.9418 | -0.0744623457
-463.6111 | -0.0827311875
-466.3298 | -0.0909969076
-469.0221 | -0.099259252
-471.731 | -0.1075179475
-474.4423 | -0.1157725707
-477.1613 | -0.1240228764
-479.8591 | -0.1322687463
-482.5734 | -0.1405096433
-485.2837 | -0.1487453562
-487.9749 | -0.1569757019
-490.6801 | -0.1652003096
-493.3831 | -0.1734188864
-496.0789 | -0.1816310092
-498.7408 | -0.1898363877
-501.3555 | -0.198034722
-503.9024 | -0.2062256099
-506.3819 | -0.2144087878
-508.8003 | -0.2225839543
-511.1784 | -0.2307509646
-513.5393 | -0.2389095209
-515.9251 | -0.2470590922
-518.3226 | -0.2551993724
-520.7379 | -0.2633301677
-523.1603 | -0.2714510481
-525.5698 | -0.2795615869
-527.9539 | -0.2876615352
-530.2302 | -0.2957505874
-532.4475 | -0.3038283651
-534.6236 | -0.3118945656
-536.766 | -0.3199489979
-538.9465 | -0.3279913523
-541.1366 | -0.3360213364
-543.3483 | -0.3440387586
-545.5533 | -0.3520433756
-547.7514 | -0.3600347677
-549.9383 | -0.368012402
-552.1143 | -0.3759757451
-554.2556 | -0.3839242982
-556.3776 | -0.3918577055
-558.4655 | -0.3997755347
-560.5394 | -0.4076774684
-562.549 | -0.4155634953
-564.5182 | -0.4234335875
-566.4267 | -0.4312875498
-568.2922 | -0.4391251943
-570.11 | -0.446946276
-571.8816 | -0.4547504824
-573.6156 | -0.4625375646
-575.3155 | -0.4703072155
-577.0262 | -0.4780593051
-578.7098 | -0.4857936033
-580.3827 | -0.4935098723
-582.0367 | -0.5012079037
-583.6879 | -0.5088873136
-585.269 | -0.5165476118
-586.8282 | -0.5241885367
-588.3384 | -0.5318097968
-589.8156 | -0.5394107304
-591.257 | -0.5469909578
-592.7017 | -0.5545501559
-594.0958 | -0.5620882521
-595.5096 | -0.5696053938
-596.8807 | -0.5771015531
-598.2563 | -0.5845767867
-599.6064 | -0.592031084
-600.9129 | -0.5994640737
-602.1905 | -0.6068751565
-603.4359 | -0.6142638632
-604.6469 | -0.6216301797
-605.8315 | -0.6289738599
-606.9763 | -0.6362944004
-608.0544 | -0.6435914198
-609.0606 | -0.6508642918
-610.0405 | -0.6581118819
-610.9801 | -0.6653329475
-611.8634 | -0.6725269333
-612.7231 | -0.6796939694
-613.5467 | -0.6868342495
-614.3158 | -0.693947819
-615.0683 | -0.7010347473
-615.7665 | -0.7080949629
-616.4556 | -0.715128261
-617.0813 | -0.7221345422
-617.712 | -0.7291135458
-618.2779 | -0.7360647646
-618.8238 | -0.7429879967
-619.3353 | -0.7498831483
-619.8413 | -0.7567499424
-620.2835 | -0.7635884944
-620.7065 | -0.7703992296
-621.0699 | -0.7771823801
-621.386 | -0.7839380075
-621.6831 | -0.7906660159
-621.9324 | -0.7973660403
-622.1534 | -0.8040373897
-622.34 | -0.8106793188
-622.4835 | -0.8172913603
-622.5663 | -0.823873166
-622.6379 | -0.8304244072
-622.6397 | -0.8369445258
-622.6257 | -0.843432768
-622.5666 | -0.8498888178
-622.4392 | -0.8563124938
-622.303 | -0.8627035431
-622.1099 | -0.8690616041
-621.8716 | -0.8753861249
-621.6237 | -0.8816769385
-621.318 | -0.8879341582
-620.9653 | -0.8941576461
-620.5952 | -0.9003470611
-620.178 | -0.9065021065
-619.7213 | -0.9126227972
-619.2125 | -0.9187088778
-618.6725 | -0.9247594951
-618.1013 | -0.930773587
-617.5043 | -0.9367505247
-616.842 | -0.9426903907
-616.139 | -0.9485935396
-615.4018 | -0.9544605699
-614.6408 | -0.9602922259
-613.8376 | -0.9660894522
-612.9836 | -0.9718529888
-612.0646 | -0.9775827916
-611.118 | -0.9832780472
-610.1206 | -0.9889375501
-609.0951 | -0.9945604512
-608.0104 | -1.000146
-606.8622 | -1.005694
-605.6504 | -1.011203
-604.4201 | -1.016674
-603.1463 | -1.022107
-601.8392 | -1.027501
-600.4689 | -1.032855
-599.0606 | -1.038169445
-597.6625 | -1.043444
-596.1879 | -1.048678
-594.7 | -1.053871122
-593.1555 | -1.059024
-591.5922 | -1.064136
-589.9802 | -1.069208
-588.3351 | -1.07424
-586.6529 | -1.079233
-584.9882 | -1.084188
-583.3075 | -1.089105
-581.5891 | -1.093982717
-579.881 | -1.098820508
-578.1262 | -1.103617
-576.3563 | -1.108372
-574.5338 | -1.113083
-572.6865 | -1.117751
-570.7983 | -1.122375
-568.8829 | -1.126956
-566.9072 | -1.131492
-564.9025 | -1.135984
-562.8444 | -1.140434
-560.6853 | -1.144841
-558.5058 | -1.149204
-556.2762 | -1.153524
-553.9912 | -1.157801
-551.6998 | -1.162034
-549.3811 | -1.166222
-547.054 | -1.170366
-544.6956 | -1.174466
-542.3158 | -1.17852
-539.9328 | -1.18253
-537.5291 | -1.186496
-535.1301 | -1.190418
-532.7124 | -1.194296
-530.2919 | -1.198129
-527.8805 | -1.201917
-525.4744 | -1.20566
-523.0516 | -1.209356
-520.6364 | -1.213006509
-518.2264 | -1.21661
-515.8435 | -1.220167
-513.4752 | -1.223679
-511.0855 | -1.227144
-508.6878 | -1.230563
-506.2601 | -1.233935
-503.7827 | -1.237262
-501.2637 | -1.240542
-498.7394 | -1.243776
-496.1606 | -1.246963
-493.5814 | -1.250102
-490.9834 | -1.253194
-488.4016 | -1.256239
-485.8407 | -1.259236
-483.2831 | -1.262185
-480.7531 | -1.265087
-478.2356 | -1.26794
-475.7158 | -1.270746
-473.2484 | -1.273503
-470.7822 | -1.276212
-468.3186 | -1.278873
-465.8739 | -1.281486
-463.429 | -1.284051
-460.999 | -1.286567
-458.5243 | -1.289035
-456.0388 | -1.291455
-453.52 | -1.293826
-451.0153 | -1.296149
-448.4895 | -1.298423
-445.9521 | -1.300647693
-443.4078 | -1.302824
-440.8195 | -1.30495
-438.2369 | -1.307028
-435.6591 | -1.309057
-433.0763 | -1.311036
-430.454 | -1.312966
-427.8273 | -1.314846
-425.1991 | -1.316678
-422.5587 | -1.31846
-419.8844 | -1.320193
-417.2241 | -1.321876
-414.5227 | -1.323509671
-411.8354 | -1.325094
-409.1112 | -1.326628604
-406.3238 | -1.328114
-403.5591 | -1.329549
-400.7369 | -1.330935185
-397.8622 | -1.332271954
-394.959 | -1.333559
-392.0299 | -1.334798
-389.0307 | -1.335987
-385.9953 | -1.337127
-382.913 | -1.338217
-379.7782 | -1.339258
-376.6202 | -1.340248
-373.3781 | -1.341189691
-370.0743 | -1.342081
-366.7049 | -1.342922
-363.2759 | -1.343713
-359.8054 | -1.344454
-356.2478 | -1.345145
-352.6475 | -1.345786
-348.9663 | -1.346376
-345.2225 | -1.346917
-341.3914 | -1.347407
-337.4949 | -1.347848
-333.4999 | -1.348238
-329.4315 | -1.348578
-325.3011 | -1.34886861
-321.0798 | -1.349109
-316.7854 | -1.349298171
-312.4156 | -1.349438
-307.9707 | -1.349527
-303.4395 | -1.349565