## Data
H | B
1014.335 | 1.499529 | Bm_min | Bm_max
1010.39 | 1.499524 | -1.499529 | 1.499529
1005.877 | 1.499464167
1000.608 | 1.499349 | Number of Points
994.6651 | 1.49918 | 513
987.9702 | 1.498956
980.7122 | 1.498677
972.7827 | 1.498343116
964.1744 | 1.497954761
954.8073 | 1.497512
944.7471 | 1.497014
933.9847 | 1.496461
922.5401 | 1.495852
910.393 | 1.495188
897.5781 | 1.494469
884.2628 | 1.493692426
870.3187 | 1.49286
855.6633 | 1.491971119
840.2449 | 1.491026
824.3082 | 1.490025
807.9333 | 1.488969
791.0543 | 1.487856
773.5752 | 1.486686
755.5966 | 1.485459
737.1913 | 1.484175
718.3196 | 1.482832394
699.0976 | 1.481433
679.5378 | 1.479976
659.6473 | 1.478461
639.4406 | 1.476887
619.1014 | 1.475256
598.5449 | 1.473566
577.8409 | 1.471817352
557.0907 | 1.47001
536.2099 | 1.468144
515.337 | 1.46622
494.5132 | 1.464236
473.8028 | 1.462193
453.2091 | 1.460091
432.7772 | 1.457929
412.5849 | 1.455708
392.5881 | 1.453428
372.9387 | 1.451089
353.6182 | 1.448691
334.6251 | 1.446234
316.0423 | 1.443718
297.9365 | 1.441144
280.1996 | 1.438511
262.9985 | 1.435821
246.3136 | 1.433072
230.1944 | 1.430267
214.5989 | 1.427404
199.5875 | 1.424485
185.1271 | 1.421511
171.2289 | 1.418482
157.9528 | 1.415399
145.2206 | 1.412263
133.0468 | 1.409074
121.457 | 1.405835
110.4029 | 1.402545
99.81595 | 1.399205
89.78253 | 1.395817
80.24436 | 1.392381
71.19165 | 1.388897
62.62019 | 1.385366
54.46354 | 1.381789
46.71211 | 1.378165
39.31906 | 1.374495
32.31442 | 1.370779
25.68177 | 1.367017071
19.36328 | 1.36321
13.41278 | 1.359358
7.70521 | 1.35546
2.249771 | 1.351518
-2.947934 | 1.34753
-7.900712 | 1.343496
-12.57635 | 1.339415
-17.1067 | 1.335287
-21.39513 | 1.331112
-25.51448 | 1.326888
-29.46794 | 1.322616
-33.2385 | 1.318295
-36.87539 | 1.313924323
-40.3474 | 1.309504
-43.65612 | 1.305034
-46.8938 | 1.300514
-50.00622 | 1.295941
-53.00218 | 1.291317
-55.86407 | 1.286639
-58.62071 | 1.281909
-61.2935 | 1.277127456
-63.87844407 | 1.272294
-66.40496 | 1.267411
-68.83102 | 1.26248
-71.18845 | 1.257501
-73.46904 | 1.252473
-75.65797 | 1.247396
-77.8229 | 1.242269
-79.91999 | 1.237092
-81.97606 | 1.231864
-83.94449 | 1.226585
-85.90471 | 1.221257
-87.82811 | 1.215878342
-89.68608 | 1.210451
-91.51763 | 1.204976
-93.29535 | 1.199453
-95.02105 | 1.193882
-96.73975 | 1.188265
-98.48445 | 1.182602
-100.1327 | 1.176895583
-101.7822 | 1.171146
-103.4478 | 1.165355
-105.0245 | 1.159521536
-106.5855 | 1.153646
-108.1345 | 1.147725921
-109.7017 | 1.141762
-111.2807 | 1.135753
-112.7721 | 1.129701
-114.2973 | 1.123606
-115.7729 | 1.117468625
-117.3079 | 1.11129
-118.8254 | 1.105071
-120.3066 | 1.098812
-121.811 | 1.092511
-123.332 | 1.086170325
-124.7731 | 1.07979
-126.2497 | 1.073369172
-127.7451 | 1.066909
-129.2497 | 1.06041
-130.7607 | 1.053873
-132.2292 | 1.047297
-133.7328 | 1.040684
-135.2554 | 1.034033
-136.7988 | 1.027345
-138.3422 | 1.020621
-139.9192 | 1.013860888
-141.4848 | 1.007065
-143.0671 | 1.000232
-144.6569 | 0.993362512
-146.3061 | 0.9864564958
-147.9506 | 0.9795140241
-149.5778 | 0.9725348716
-151.2595 | 0.9655188208
-152.916 | 0.9584659984
-154.6369 | 0.9513764554
-156.4072 | 0.9442497449
-158.1367 | 0.9370855418
-159.933 | 0.9298834278
-161.7444 | 0.9226427707
-163.6107 | 0.9153642469
-165.4633 | 0.9080507451
-167.3787 | 0.9007051033
-169.3339 | 0.8933278165
-171.2775 | 0.8859180317
-173.2488 | 0.878475248
-175.289 | 0.8709996312
-177.3471 | 0.86349161
-179.435 | 0.8559514396
-181.5291 | 0.8483793887
-183.7158 | 0.8407759746
-185.8907 | 0.8331415499
-188.0735 | 0.8254761228
-190.3335 | 0.817779711
-192.6379 | 0.8100523068
-194.9284 | 0.8022938548
-197.3049 | 0.7945045537
-199.7171 | 0.786684565
-202.1522 | 0.7788340083
-204.6177 | 0.7709528983
-207.0958 | 0.7630410056
-209.6345 | 0.7550982422
-212.2268 | 0.7471251072
-214.868 | 0.7391230582
-217.5084 | 0.7310935804
-220.1614 | 0.72303739
-222.9038 | 0.7149545023
-225.648 | 0.7068451174
-228.4447 | 0.6987097086
-231.2538 | 0.6905485943
-234.1116 | 0.6823620254
-236.9297 | 0.6741501998
-239.7982 | 0.6659132854
-242.7455 | 0.6576512039
-245.7085 | 0.6493642832
-248.6774 | 0.6410530143
-251.7118 | 0.6327179077
-254.786 | 0.6243594969
-257.8144 | 0.6159782001
-260.8836 | 0.6075744265
-263.969 | 0.5991482719
-267.0828 | 0.5906994879
-270.2366 | 0.5822279774
-273.3987 | 0.5737341901
-276.5709 | 0.5652183854
-279.7326 | 0.5566805409
-282.9595 | 0.5481208993
-286.2088 | 0.5395393794
-289.4502 | 0.5309360562
-292.7361 | 0.5223115281
-296.0285 | 0.5136664967
-299.3434 | 0.5050019703
-302.6531 | 0.496318821
-306.0261 | 0.4876175496
-309.3674 | 0.47889863
-312.7542 | 0.470162438
-316.1475 | 0.4614091644
-319.5735 | 0.4526390791
-323.0045 | 0.4438525262
-326.4233 | 0.4350498372
-329.9097 | 0.4262312632
-333.3887 | 0.41739716
-336.8513 | 0.4085479194
-340.3233 | 0.3996838
-343.8131 | 0.3908049753
-347.3107 | 0.381911646
-350.8502 | 0.3730041072
-354.3436 | 0.3640827778
-357.8855 | 0.3551480634
-361.4145 | 0.3462001249
-364.9271 | 0.3372393839
-368.4397 | 0.328266346
-372.0096 | 0.3192812142
-375.5426 | 0.3102842281
-379.0769 | 0.3012755375
-382.6121 | 0.2922553865
-386.1358 | 0.2832241918
-389.696 | 0.2741822744
-393.2973 | 0.265129777
-396.8821 | 0.2560670569
-400.437 | 0.2469947037
-404.0057 | 0.237912939
-407.5695 | 0.2288221287
-411.16 | 0.2197227111
-414.7472 | 0.2106149275
-418.3631 | 0.2014990738
-421.9348 | 0.1923753918
-425.5088 | 0.183244181
-429.0787 | 0.1741058651
-432.6566 | 0.1649607805
-436.2773 | 0.1558091586
-439.8663 | 0.1466513037
-443.467 | 0.1374876158
-447.005 | 0.1283185074
-450.5849 | 0.1191441779
-454.186 | 0.1099649462
-457.7366 | 0.1007812906
-461.3339 | 0.0915935957
-464.8805 | 0.0824022769
-468.4328 | 0.0732076685
-471.9756 | 0.0640101747
-475.5233 | 0.0548102109
-479.0771 | 0.0456082415
-482.6082 | 0.0364046245
-486.1474 | 0.0271996228
-489.6582 | 0.0179937204
-493.2167 | 0.008787221
-496.7289 | -0.0004195957
-500.2423 | -0.0096262415
-503.7029 | -0.0188322712
-507.1457 | -0.0280373463
-510.6125 | -0.0372412941
-514.0425 | -0.0464437097
-517.4771 | -0.0556440029
-520.8667 | -0.0648418904
-524.2328 | -0.0740370155
-527.5782 | -0.0832290169
-530.9573 | -0.0924176419
-534.272 | -0.1016025801
-537.5832 | -0.1107834664
-540.8849 | -0.1199599414
-544.1626 | -0.1291317589
-547.4725 | -0.1382985532
-550.7092 | -0.1474599649
-553.9357 | -0.1566158463
-557.1758 | -0.1657656744
-560.3634 | -0.174908945
-563.5281 | -0.1840455567
-566.7421 | -0.193175259
-569.9008 | -0.2022977927
-573.0828 | -0.2114126401
-576.1811 | -0.2205193278
-579.2619 | -0.2296176846
-582.3773 | -0.2387073208
-585.4561 | -0.2477879106
-588.4971 | -0.2568591225
-591.5387 | -0.265920502
-594.557 | -0.2749717553
-597.56 | -0.2840128314
-600.5315 | -0.2930434198
-603.4709 | -0.3020631995
-606.42 | -0.3110719481
-609.3319 | -0.3200693013
-612.2204 | -0.3290550108
-615.0707 | -0.3380287886
-617.9154 | -0.3469902156
-620.7415 | -0.3559387108
-623.5577 | -0.3648738937
-626.334 | -0.3737956587
-629.0458 | -0.3827035598
-631.742 | -0.3915970926
-634.425 | -0.4004759614
-637.0251 | -0.4093397989
-639.6507 | -0.4181883514
-642.191 | -0.427021314
-644.7329 | -0.4358383782
-647.2554 | -0.4446392868
-649.7151 | -0.4534236878
-652.1658 | -0.462191287
-654.5528 | -0.4709417907
-656.9091 | -0.47967487
-659.2659 | -0.4883899894
-661.5555 | -0.4970867636
-663.8451 | -0.505765026
-666.1225 | -0.5144244599
-668.309 | -0.5230644709
-670.553 | -0.531684359
-672.7359 | -0.5402835136
-674.9052 | -0.5488612753
-677.047 | -0.557417328
-679.137 | -0.5659516242
-681.1651 | -0.5744641225
-683.2128 | -0.5829546293
-685.1856 | -0.5914228236
-687.1296 | -0.599868518
-689.0324 | -0.608291311
-690.8717 | -0.6166906369
-692.7535 | -0.6250662188
-694.5637 | -0.6334176707
-696.3252 | -0.6417448079
-698.0099 | -0.6500480213
-699.6803 | -0.6583278907
-701.3412 | -0.6665847022
-702.9396 | -0.6748180332
-704.5036 | -0.6830271559
-706.0336 | -0.6912114856
-707.4744 | -0.6993705321
-708.8953 | -0.7075039135
-710.2975 | -0.7156112347
-711.6834 | -0.7236920111
-713.0137 | -0.7317459183
-714.2715 | -0.73977261
-715.4926 | -0.7477714505
-716.6578 | -0.7557415658
-717.8064 | -0.7636818677
-718.9287 | -0.7715917155
-720.0133 | -0.7794714017
-721.0284 | -0.7873211248
-722.0168 | -0.7951408792
-722.9915 | -0.802930495
-723.8677 | -0.810689589
-724.7728 | -0.8184179262
-725.6094 | -0.8261154911
-726.4052 | -0.8337823392
-727.156 | -0.8414178793
-727.8656 | -0.8490214242
-728.4931 | -0.8565925933
-729.1054 | -0.8641312175
-729.6709 | -0.8716376498
-730.2316 | -0.8791124092
-730.7087 | -0.8865557237
-731.1357 | -0.8939672813
-731.4855 | -0.9013464975
-731.8271 | -0.908693052
-732.1116 | -0.9160063481
-732.3657 | -0.9232853181
-732.5686 | -0.9305285913
-732.7015 | -0.9377348418
-732.7782 | -0.9449036752
-732.8064 | -0.9520354564
-732.8308 | -0.9591304311
-732.766 | -0.9661885984
-732.6941 | -0.9732099675
-732.563 | -0.9801940977
-732.3996 | -0.9871404332
-732.1302 | -0.9940487886
-731.8561 | -1.000919
-731.5519 | -1.007752
-731.2045 | -1.014548
-730.8185 | -1.021307
-730.3347 | -1.02803
-729.8508 | -1.034717
-729.3462 | -1.041365
-728.7867 | -1.047976
-728.1818 | -1.054548
-727.508 | -1.061081
-726.8207 | -1.067573
-726.1051 | -1.074026
-725.3651 | -1.080437
-724.5785 | -1.086807
-723.7489 | -1.093136
-722.8834 | -1.099423
-721.9989 | -1.105668
-721.0148 | -1.111871
-720.0421 | -1.118032
-719.061 | -1.12415
-718.0505 | -1.130225
-717.0342 | -1.136256381
-715.9656 | -1.142242
-714.8828 | -1.148183
-713.7587 | -1.154079
-712.5838 | -1.159932
-711.4571 | -1.165741
-710.2542 | -1.17151
-709.0784 | -1.177237
-707.8816 | -1.18292275
-706.7088 | -1.188565
-705.4854 | -1.194163
-704.3011 | -1.199715
-703.0845 | -1.205222
-701.8855 | -1.210683
-700.7287 | -1.216097
-699.5559 | -1.221465
-698.4217 | -1.226785
-697.3079 | -1.232057
-696.2349 | -1.237281
-695.2204 | -1.242457
-694.2587 | -1.247585
-693.3254 | -1.252666
-692.4808 | -1.257699
-691.7112 | -1.262687
-691.0292 | -1.267629
-690.3991 | -1.272526
-689.8748 | -1.277377
-689.4328 | -1.282181
-689.1459 | -1.286936
-688.9413 | -1.291641
-688.8311 | -1.296296
-688.8451 | -1.3009
-689.0126 | -1.305454
-689.2835 | -1.309957
-689.6829 | -1.314412
-690.2514 | -1.318817
-690.982 | -1.323173
-691.8292 | -1.327479
-692.884 | -1.331736
-694.0626 | -1.335943
-695.3513 | -1.340098745
-696.8541 | -1.344204507
-698.5069 | -1.34826
-700.3123 | -1.352265
-702.2689 | -1.356221
-704.4116 | -1.360126
-706.7004 | -1.363981
-709.1725 | -1.367785
-711.761 | -1.371538
-714.5523 | -1.375239
-717.518 | -1.378888
-720.6506 | -1.382484
-723.9496 | -1.386028
-727.3529 | -1.38952
-730.945 | -1.392959
-734.7114 | -1.396345
-738.6446 | -1.399678959
-742.7021 | -1.40296
-746.9101 | -1.406188
-751.2644 | -1.409362
-755.7963 | -1.412483
-760.4758 | -1.415549
-765.3201 | -1.418561
-770.3489 | -1.421519
-775.5286 | -1.424421
-780.831 | -1.427268
-786.2912 | -1.430061
-791.8415 | -1.432798
-797.5749 | -1.43548
-803.4375 | -1.438107
-809.4254 | -1.440679
-815.5302 | -1.443195
-821.8017 | -1.445656
-828.1682 | -1.448062
-834.6398 | -1.450412
-841.2296 | -1.452707
-847.9069 | -1.454947
-854.677 | -1.457131
-861.513 | -1.459259
-868.4466 | -1.461332
-875.4976 | -1.46335
-882.5517 | -1.465312
-889.5816 | -1.467218
-896.6094 | -1.469069498
-903.5989 | -1.470866
-910.5837 | -1.472607
-917.5599 | -1.474293
-924.5013 | -1.475924
-931.3601 | -1.4775
-938.1432 | -1.479021
-944.8461 | -1.480488
-951.4328 | -1.4819
-957.9415 | -1.483258
-964.2424 | -1.484562
-970.4196 | -1.485811
-976.3143 | -1.487007
-981.9496 | -1.488147883
-987.3142 | -1.489235
-992.4351 | -1.490268
-997.2894 | -1.491246
-1001.791 | -1.49217
-1005.986 | -1.49304
-1009.812 | -1.493855
-1013.268 | -1.494615
-1016.311 | -1.495321
-1018.921 | -1.495971997
-1021.109 | -1.496568
-1022.819 | -1.49711
-1024.076 | -1.497597
-1024.837 | -1.49803
-1025.052 | -1.498408
-1024.711 | -1.498731
-1023.851 | -1.499
-1022.394 | -1.499215
-1020.315 | -1.499374
-1017.642 | -1.499479
-1014.335 | -1.499529