## Data
H | B
4135.588 | 1.649334 | Bm_min | Bm_max
4132.682 | 1.649306 | -1.649334 | 1.649334
4128.091 | 1.649218
4121.663 | 1.649071 | Number of Points
4113.547 | 1.648865 | 513
4103.51 | 1.648599
4091.601 | 1.648273
4077.933 | 1.647888
4062.514 | 1.647442
4045.2 | 1.646936
4026.11 | 1.64637
4005.127 | 1.645743
3982.381 | 1.645054
3957.791 | 1.644304
3931.416 | 1.643492
3903.191 | 1.642618
3873.224 | 1.641681
3841.538 | 1.640681
3807.965 | 1.63962
3772.637 | 1.638496
3735.676 | 1.637311
3696.965 | 1.636063
3656.487 | 1.634752
3614.309 | 1.633377
3570.465 | 1.63194
3525.029 | 1.630440363
3477.998 | 1.628878
3429.48 | 1.627254
3379.437 | 1.625568
3327.965 | 1.623818
3274.989 | 1.622008
3220.658 | 1.620135
3164.916 | 1.618202
3107.84 | 1.616207
3049.529 | 1.614152
2989.939 | 1.612035
2929.178 | 1.609857
2867.238 | 1.60762
2804.236 | 1.605322
2740.17 | 1.602965
2675.203 | 1.600548
2609.404 | 1.598073
2542.693 | 1.595538
2475.135 | 1.592943803
2407.092 | 1.590291
2338.493 | 1.587578
2268.987 | 1.584807
2198.886 | 1.581976
2128.123 | 1.579086
2056.582 | 1.576137
1985.148 | 1.573128
1913.758 | 1.570061
1841.983 | 1.566935
1770.284 | 1.563749
1698.513 | 1.560506
1626.822 | 1.557203
1555.417 | 1.553842
1484.434 | 1.550423
1413.963 | 1.546944
1344.146 | 1.543406
1275.055 | 1.539809
1206.725 | 1.536151
1139.45 | 1.532433
1073.251 | 1.528656
1008.345 | 1.524818
944.8313 | 1.52092
882.8947 | 1.516962
822.5041 | 1.512943
763.9216 | 1.508862
707.2353 | 1.504719
652.3927 | 1.500513
599.6777 | 1.496244
549.121 | 1.491911
500.9051 | 1.487512
455.056 | 1.483048656
411.7007 | 1.47852
370.8274 | 1.473925
332.4614 | 1.469266
296.7264 | 1.464543
263.3743 | 1.459759
232.5318 | 1.454914
204.055 | 1.450011
177.8826 | 1.44505311
153.9601 | 1.440043
132.164 | 1.434985
112.3541 | 1.429881829
94.44875 | 1.424738
78.1999 | 1.419557
63.54907 | 1.414343
50.30258 | 1.409097
38.37917356 | 1.403821
27.4759 | 1.398517
17.57835 | 1.393184
8.638496 | 1.387821394
0.3906033 | 1.382429
-7.16733 | 1.377003
-14.08813 | 1.371543
-20.5659 | 1.366043778
-26.53701 | 1.360503
-32.18675 | 1.354917
-37.45269 | 1.349282
-42.43248 | 1.343595
-47.11892 | 1.337854
-51.59285 | 1.332054
-55.82465 | 1.326193
-59.90478 | 1.320265
-63.80441 | 1.314268
-67.54595 | 1.308198
-71.05258 | 1.302056
-74.49677 | 1.295841
-77.76167 | 1.289554
-80.81766 | 1.283194
-83.87445 | 1.276763
-86.75195 | 1.270263
-89.48657 | 1.263696
-92.13635 | 1.257065
-94.68248 | 1.250373
-97.15176 | 1.243624
-99.44135 | 1.236818999
-101.7722 | 1.229961
-103.9997 | 1.223053
-106.1172 | 1.216096
-108.1635 | 1.209094
-110.1017 | 1.202049
-112.0227 | 1.194963
-113.9341 | 1.187837
-115.7442 | 1.180674
-117.5476 | 1.173474601
-119.3753 | 1.166239
-121.1442 | 1.15897
-122.8647 | 1.15167
-124.5688 | 1.144342
-126.2405 | 1.136988
-127.9542 | 1.129608
-129.6771 | 1.122199
-131.4088 | 1.114763
-133.0236 | 1.107299
-134.7465 | 1.099806
-136.4898 | 1.092284
-138.2463 | 1.084733
-139.9004 | 1.077151
-141.6937 | 1.069537
-143.5099 | 1.061891
-145.3408 | 1.054211
-147.2198 | 1.046497
-149.1056 | 1.038745
-151.0458 | 1.030956
-152.9828 | 1.023127
-154.9855 | 1.015256523
-157.0629 | 1.007343
-159.1468 | 0.9993866154
-161.3236 | 0.9913867783
-163.4198 | 0.9833453792
-165.6158 | 0.9752625705
-167.9478 | 0.9671378817
-170.2334 | 0.9589708825
-172.573 | 0.9507613053
-175.0711 | 0.9425085499
-177.4616 | 0.9342121814
-180.0041 | 0.9258726586
-182.4754 | 0.9174907681
-185.0379 | 0.9090674855
-187.7165 | 0.90060282
-190.3823 | 0.892095989
-193.1457 | 0.8835465162
-195.8611 | 0.8749542918
-198.7222 | 0.8663204551
-201.5477 | 0.8576473481
-204.5188 | 0.8489371973
-207.4143 | 0.8401915456
-210.3407 | 0.8314111733
-213.3907 | 0.8225968665
-216.4094 | 0.8137495756
-219.5198 | 0.8048699893
-222.6002 | 0.7959591448
-225.7595 | 0.7870182834
-228.8955 | 0.7780485009
-232.0492 | 0.7690506183
-235.2636 | 0.7600253832
-238.5473 | 0.7509737907
-241.729 | 0.7418968297
-244.9907 | 0.7327956177
-248.3244 | 0.7236713049
-251.6866 | 0.7145244301
-255.0707 | 0.7053551469
-258.4225 | 0.696163819
-261.8655 | 0.6869507744
-265.2713 | 0.6777165467
-268.6822 | 0.6684616073
-272.1432 | 0.6591861792
-275.6318 | 0.6498903693
-279.1277 | 0.6405744855
-282.6883 | 0.6312389906
-286.2898 | 0.621883961
-289.8424 | 0.6125093063
-293.4279 | 0.603115093
-297.1082 | 0.5937013519
-300.7881 | 0.5842682997
-304.4212 | 0.5748160554
-308.2024 | 0.5653443735
-311.9908 | 0.5558530393
-315.7367 | 0.5463420277
-319.5127 | 0.5368112378
-323.3787 | 0.5272605069
-327.2219 | 0.5176897117
-331.1047 | 0.5080989341
-335.1064 | 0.4984885085
-339.0024 | 0.4888583746
-342.9893 | 0.4792085206
-347.0222 | 0.4695389254
-351.0215 | 0.4598494947
-355.052 | 0.450140581
-359.0817 | 0.4404125556
-363.2166 | 0.4306655806
-367.2543 | 0.420900201
-371.4677 | 0.4111167649
-375.5911 | 0.4013154821
-379.77 | 0.3914968129
-383.8878 | 0.3816609438
-388.0696 | 0.3718082344
-392.3006 | 0.3619390987
-396.5592 | 0.3520538598
-400.8194 | 0.3421531882
-405.0356 | 0.3322377652
-409.2298 | 0.3223080383
-413.4864 | 0.3123644033
-417.6602 | 0.3024072924
-421.9396 | 0.2924374245
-426.2366 | 0.2824553793
-430.4628 | 0.2724616429
-434.7238 | 0.2624568481
-438.9252 | 0.252441481
-443.2279 | 0.2424160249
-447.4813 | 0.2323810803
-451.7107 | 0.222337239
-456.0029 | 0.2122850345
-460.2003 | 0.2022249151
-464.3973 | 0.1921574025
-468.6307 | 0.1820830044
-472.8345 | 0.172002097
-477.0407 | 0.1619152503
-481.2657 | 0.1518228587
-485.405 | 0.1417255368
-489.62 | 0.1316236981
-493.7746 | 0.1215176935
-497.9067 | 0.1114080909
-502.0157 | 0.1012952302
-506.2287 | 0.0911796631
-510.342 | 0.0810617931
-514.4437 | 0.0709418874
-518.5935 | 0.0608203467
-522.7048 | 0.050697648
-526.8038 | 0.0405741352
-530.9167 | 0.0304500622
-535.0156 | 0.0203258173
-539.0421 | 0.01020171
-543.1715 | 7.80441e-05
-547.1828 | -0.0100447343
-551.2917 | -0.0201663387
-555.3354 | -0.03028648
-559.3787 | -0.0404047878
-563.374 | -0.0505209031
-567.4053 | -0.0606345863
-571.4702 | -0.0707457267
-575.4995 | -0.0808539873
-579.524 | -0.0909589744
-583.4432 | -0.1010605886
-587.4977 | -0.1111585762
-591.523 | -0.1212525518
-595.4155 | -0.1313421979
-599.414 | -0.1414272201
-603.4192 | -0.15150741
-607.2804 | -0.161582406
-611.2241 | -0.1716518165
-615.1073 | -0.1817153563
-619.021 | -0.1917725421
-622.915 | -0.201822994
-626.7338 | -0.2118664207
-630.5914 | -0.2219025037
-634.3789 | -0.2319309313
-638.2049 | -0.2419512657
-641.9561 | -0.2519630319
-645.6772 | -0.2619658245
-649.39 | -0.2719592847
-653.0971 | -0.2819430257
-656.7578 | -0.2919166672
-660.4461 | -0.301879795
-664.0232 | -0.3118320443
-667.615 | -0.3217730093
-671.1649 | -0.331702432
-674.6635 | -0.3416198467
-678.2138 | -0.3515247498
-681.694 | -0.3614166848
-685.1246 | -0.3712951683
-688.5796 | -0.3811596675
-691.9377 | -0.3910097202
-695.3155 | -0.4008450619
-698.6556 | -0.4106652039
-701.9669 | -0.4204696812
-705.1434 | -0.4302582014
-708.4163 | -0.4400305357
-711.6127 | -0.4497862585
-714.8428 | -0.4595249961
-718.0065 | -0.4692464934
-721.0481 | -0.4789501741
-724.1024 | -0.4886355299
-727.1937 | -0.49830232
-730.1384 | -0.5079501698
-733.1612 | -0.5175788848
-736.0907 | -0.5271881789
-738.977 | -0.5367775683
-741.7908 | -0.546346625
-744.6075 | -0.555894986
-747.4366 | -0.5654221107
-750.136 | -0.5749275285
-752.8282 | -0.5844110835
-755.546 | -0.5938724825
-758.185 | -0.6033114901
-760.7395 | -0.6127277068
-763.2432 | -0.6221205012
-765.7709 | -0.6314893494
-768.1994 | -0.6408338683
-770.6563 | -0.6501536285
-773.0759 | -0.6594483278
-775.4232 | -0.6687175403
-777.7231 | -0.6779607907
-779.9887 | -0.6871777633
-782.2591 | -0.6963680198
-784.4727 | -0.7055313931
-786.6018 | -0.7146676719
-788.7713 | -0.7237764373
-790.814 | -0.7328572152
-792.8298 | -0.7419099021
-794.8417 | -0.7509348575
-796.8675 | -0.7599325093
-798.7793 | -0.7689027834
-800.6139 | -0.7778450484
-802.4512 | -0.7867586475
-804.3002 | -0.795642929
-806.0787 | -0.8044976893
-807.6927 | -0.8133227755
-809.3728 | -0.8221178587
-810.9761 | -0.8308825053
-812.5389 | -0.8396163728
-814.1421 | -0.848318994
-815.5716 | -0.8569897135
-817.0684 | -0.8656279818
-818.4455 | -0.8742329499
-819.7626 | -0.882803775
-821.0893 | -0.8913402957
-822.3928 | -0.8998427518
-823.549 | -0.9083110419
-824.7396 | -0.9167446856
-825.8974 | -0.9251430605
-826.972 | -0.9335057182
-827.9513 | -0.9418325051
-828.9478 | -0.9501242741
-829.8035 | -0.95838228
-830.7003 | -0.9666065164
-831.4951 | -0.9747961448
-832.2507 | -0.9829503541
-832.9983 | -0.9910684134
-833.6579 | -0.9991496528
-834.2806 | -1.007193
-834.8749 | -1.015199
-835.4268 | -1.023166
-835.9134 | -1.031092
-836.3196 | -1.038978
-836.7843 | -1.046823
-837.08 | -1.054628609
-837.4502 | -1.062394
-837.7284 | -1.070118
-837.9853 | -1.077802
-838.2082 | -1.085446
-838.4347 | -1.093048
-838.528 | -1.100608
-838.5604 | -1.108127
-838.6865 | -1.115606
-838.7033 | -1.123044
-838.7621 | -1.130443
-838.7241 | -1.137801
-838.7109 | -1.145118
-838.6405 | -1.152392
-838.5868 | -1.159621
-838.5164 | -1.166804
-838.4423 | -1.173941
-838.3539 | -1.181033
-838.2795 | -1.18808
-838.189 | -1.195081
-838.159 | -1.202037
-838.1098 | -1.208946
-838.1538 | -1.215809
-838.2118 | -1.222626
-838.3587 | -1.229399
-838.6288 | -1.236128
-838.8914 | -1.242812
-839.282 | -1.249451
-839.9611 | -1.256044
-840.6083 | -1.262589
-841.4431 | -1.269087
-842.5037 | -1.275537
-843.7643 | -1.281938
-845.2491 | -1.28829
-846.982 | -1.294593
-848.9694 | -1.300847
-851.2698 | -1.307051
-853.8656 | -1.313205
-856.7407 | -1.319309
-860.05 | -1.325362
-863.7367 | -1.331364
-867.798 | -1.337313
-872.2179 | -1.343211
-877.1429 | -1.349059
-882.5025 | -1.354859
-888.3539 | -1.36061
-894.7256 | -1.366313
-901.592 | -1.371967
-909.0283 | -1.377572
-917.0308 | -1.383125
-925.5909 | -1.388626974
-934.7997 | -1.394077
-944.6028 | -1.399474
-955.1059 | -1.404818
-966.2561 | -1.410109
-978.0962 | -1.415346
-990.7212 | -1.420529
-1004.113 | -1.425659
-1018.339 | -1.430735
-1033.352 | -1.435757
-1049.322 | -1.440727
-1066.241 | -1.445642309
-1084.228 | -1.450504
-1103.199 | -1.45531
-1123.363 | -1.46006
-1144.667 | -1.464753
-1167.147 | -1.469388702
-1190.954 | -1.473966
-1215.929 | -1.478485
-1242.296 | -1.482945
-1270.019 | -1.487346
-1299.239 | -1.491687
-1329.806 | -1.495969
-1361.911 | -1.500191
-1395.565 | -1.504354
-1430.925 | -1.508456
-1467.819 | -1.512499
-1506.344 | -1.516482
-1546.502 | -1.520405
-1588.191 | -1.524268
-1631.506 | -1.528071
-1676.434 | -1.531814
-1723.044 | -1.535498
-1771.191 | -1.539123
-1820.741 | -1.542689
-1871.734 | -1.546196773
-1923.991 | -1.549648
-1977.375 | -1.553043
-2031.827 | -1.556383
-2087.093 | -1.559668
-2143.293 | -1.562901
-2200.486 | -1.566081
-2258.192 | -1.56921
-2316.366 | -1.572286
-2375.449 | -1.575311
-2434.769 | -1.578284
-2494.111 | -1.581204
-2553.663 | -1.584072
-2613.24 | -1.586886
-2672.36 | -1.589646
-2731.479 | -1.592351
-2790.241 | -1.594999
-2848.45 | -1.59759
-2906.234 | -1.600122
-2963.399 | -1.602595
-3019.612 | -1.605008
-3075.151 | -1.607359
-3129.792 | -1.609647
-3183.476 | -1.611872
-3236.056 | -1.614033
-3287.532 | -1.616128
-3337.787 | -1.618158
-3386.831 | -1.620122
-3434.585 | -1.62202
-3480.938 | -1.623851
-3525.883 | -1.625616
-3569.443 | -1.627315
-3611.475 | -1.628948
-3651.914 | -1.630514
-3690.847 | -1.632014366
-3728.24 | -1.633449
-3764.199 | -1.634819
-3798.547 | -1.636124
-3831.21 | -1.637366
-3862.244 | -1.638544
-3891.709 | -1.63966
-3919.564 | -1.640713
-3945.767 | -1.641703
-3970.336 | -1.642632
-3993.181 | -1.643499254
-4014.416 | -1.644304913
-4033.92 | -1.645049636
-4051.795 | -1.645734
-4068.017 | -1.646358
-4082.559 | -1.646922134
-4095.34 | -1.647427
-4106.356 | -1.647872
-4115.676 | -1.648259
-4123.33 | -1.648586
-4129.336 | -1.648854
-4133.546 | -1.649063
-4135.988 | -1.649213
-4136.71 | -1.649303
-4135.588 | -1.649334