## Data
H | B
24.67451 | 0.049991 | Bm_max
20.67127 | 0.04629456 | 0.049991
16.8053 | 0.04137235 | Bm_min
13.16038 | 0.03617532 | -0.049991
9.629827 | 0.03072755
6.081665 | 0.02487948 | Data Count
2.787904 | 0.01909194 | 17
-0.4796204 | 0.01299605
-3.844957 | 0.006377584
-6.920781 | -3.799909e-05
-9.952124 | -0.006763926209
-12.79189 | -0.01336674
-15.72115 | -0.02057004
-18.38734 | -0.02754709
-21.04592 | -0.03493212
-23.50447 | -0.04243204
-24.67451 | -0.049991