## Data
H | B
67.82436 | 0.3500834 | Bm_max
58.59991 | 0.3429618 | 0.3500834
49.38452 | 0.3311062 | Bm_min
40.34667 | 0.3174719 | -0.3500834
31.0859 | 0.301488
22.03743 | 0.2838597 | Data Count
13.57635 | 0.2652125 | 24
4.730612 | 0.2430822
-3.212599 | 0.220557
-11.19887 | 0.1946472
-19.03836 | 0.1651772
-26.2588 | 0.1341122
-32.78824 | 0.1017399
-38.94008 | 0.06628711
-44.72794 | 0.02799311
-49.81336 | -0.01066636
-54.71216 | -0.05345094
-58.83104 | -0.09539342
-62.60241 | -0.1378838
-66.12781 | -0.1817982
-69.26621 | -0.2269745
-71.85577 | -0.2719439
-73.2031 | -0.3191517
-67.82436 | -0.3500834