## Data
H | B
63.78751 | 0.3000203 | Bm_max
54.14701 | 0.291957 | 0.3000203
45.11816 | 0.2800017 | Bm_min
35.76492 | 0.2655664 | -0.3000203
26.70988 | 0.2495776
17.91321 | 0.2320508 | Data Count
9.201479 | 0.2122986 | 22
0.7280373 | 0.1904991
-7.32863 | 0.1668714
-15.24428 | 0.140019
-22.54057 | 0.1116369
-29.53672 | 0.08025268
-35.76799 | 0.0478947
-41.49153 | 0.01310913
-46.83128 | -0.02369094
-51.6125 | -0.06195167
-56.05507 | -0.1026569
-59.87578 | -0.1429102
-63.247 | -0.183011
-66.30051 | -0.2258546
-68.17861 | -0.2687344
-63.78751 | -0.3000203