## Data
H | B
75.21385 | 0.4500406 | Bm_max
65.92312 | 0.4434256 | 0.4500406
57.24439 | 0.4330376 | Bm_min
48.10713 | 0.419922 | -0.4500406
39.34418 | 0.4056931
30.9439 | 0.3902671 | Data Count
21.65013 | 0.3711764 | 28
13.19908 | 0.351428
5.004628 | 0.3297977
-2.886158 | 0.3063579
-10.89871 | 0.2791286
-18.33508 | 0.2500869
-25.69083 | 0.2170497
-32.49041 | 0.1824305
-38.97718 | 0.1438596
-44.83455 | 0.1040515
-50.43069 | 0.06060529
-55.29634 | 0.01661407
-59.58887 | -0.02754539
-63.74251 | -0.07418357
-67.53455 | -0.1226623
-71.0376 | -0.1722057
-74.22864 | -0.2218443
-77.09803 | -0.2702725
-79.82917 | -0.3201256
-81.87964 | -0.3710397
-82.12328 | -0.4236905
-75.21385 | -0.4500406