## Data
H | B
71.55525 | 0.4001785 | Bm_max
62.43302 | 0.3935112 | 0.4001785
52.96167 | 0.3816539 | Bm_min
44.38701 | 0.3689835 | -0.4001785
35.58717 | 0.3543181
26.45163 | 0.3370495 | Data Count
17.88055 | 0.3187858 | 26
9.475274 | 0.2984841
0.6720571 | 0.2744955
-7.062362 | 0.2504004
-14.82652 | 0.2226779
-22.47046 | 0.1911476
-29.48535 | 0.1580434
-35.86967 | 0.1235637
-41.86974 | 0.08567566
-47.58926 | 0.04449495
-52.63187 | 0.002842984
-57.2156 | -0.04129592
-61.2784 | -0.08494461
-65.27148 | -0.1322123
-68.60718 | -0.1774524
-71.7545 | -0.2241013
-74.58409 | -0.2720446
-76.9155 | -0.3211769
-77.70356 | -0.3704766
-71.55525 | -0.4001785