## Data
H | B
82.62278 | 0.5502382 | Bm_max
74.18629 | 0.5452491 | 0.5502382
65.27632 | 0.5353798 | Bm_min
57.01819 | 0.524599 | -0.5502382
48.80496 | 0.5122034
40.0255 | 0.4974825 | Data Count
31.87796 | 0.4821245 | 33
23.67974 | 0.4649384
15.64315 | 0.4460174
7.867835 | 0.4254258
0.4095409 | 0.403224
-7.436323 | 0.3770297
-14.7219 | 0.3491343
-22.0763 | 0.3169041
-28.99222 | 0.2829263
-35.21407 | 0.2475267
-41.39541 | 0.207592
-46.63602 | 0.169559
-52.13052 | 0.124023
-56.725 | 0.08090729
-61.13446 | 0.03391992
-65.45863 | -0.01673224
-69.05593 | -0.06386182
-72.50824 | -0.1138013
-75.86308 | -0.1660312
-79.00148 | -0.2166394
-81.9994 | -0.2681359
-84.79665 | -0.3194545
-87.30085 | -0.369404
-89.64535 | -0.4231148
-91.1012 | -0.4770196
-90.12266 | -0.5293777
-82.62278 | -0.5502382