## Data
H | B
78.8648 | 0.5001836 | Bm_max
69.90254 | 0.4943114 | 0.5001836
60.74878 | 0.4836814 | Bm_min
52.3069 | 0.4719823 | -0.5001836
43.75107 | 0.4585323
34.71564 | 0.4425716 | Data Count
26.30348 | 0.4258387 | 30
17.92496 | 0.4071641
9.757088 | 0.3866569
1.23566 | 0.3622957
-6.890571 | 0.3359385
-14.46438 | 0.3077864
-21.46853 | 0.2779629
-28.51395 | 0.2439343
-35.4782 | 0.2055718
-41.6834 | 0.1656872
-47.32042 | 0.1245815
-52.74302 | 0.07951144
-57.47344 | 0.03380765
-61.74412 | -0.01223032
-65.84311 | -0.06120208
-69.67647 | -0.1125374
-73.07186 | -0.1626939
-76.24702 | -0.2138045
-79.35992 | -0.2649571
-82.20515 | -0.3172537
-84.69234 | -0.3685186
-86.52284 | -0.4225743
-86.18951 | -0.4758846
-78.8648 | -0.5001836