## Data
H | B
86.45283 | 0.6001063 | Bm_max
77.80892 | 0.5951346 | 0.6001063
69.44573 | 0.5863306 | Bm_min
61.55953 | 0.5763795 | -0.6001063
52.80187 | 0.5637827
44.35204 | 0.5501229 | Data Count
36.53871 | 0.5360333 | 35
27.83699 | 0.5185102
20.03703 | 0.5010215
12.53977 | 0.4820638
4.422807 | 0.4592169
-3.228905 | 0.4346911
-10.51151 | 0.4084736
-17.90568 | 0.3778833
-24.7941 | 0.3455449
-31.82914 | 0.3084947
-37.63755 | 0.2730996
-43.48801 | 0.2330252
-49.27063 | 0.1882485
-54.47953 | 0.1422499
-59.14117 | 0.09534294
-63.402 | 0.04783621
-67.29629 | 1.402514e-05
-71.05155 | -0.05147857
-74.44832 | -0.1026042
-77.6083 | -0.1529477
-80.82023 | -0.2056217
-83.9769 | -0.2598905
-86.78663 | -0.3116546
-89.63125 | -0.3663125
-92.15664 | -0.4191014
-94.34872 | -0.4731159
-95.7071 | -0.5275236
-94.12333 | -0.5821059
-86.45283 | -0.6001063