## Data
H | B
99.4067 | 0.7498661 | Bm_max
91.46212 | 0.7462548 | 0.7498661
83.91136 | 0.7396065 | Bm_min
76.45608 | 0.7316656 | -0.7498661
68.13648 | 0.7214988
61.14805 | 0.712068 | Data Count
52.913 | 0.6996659 | 44
45.54798 | 0.6874389
38.16415 | 0.6739185
30.87932 | 0.6591629
23.71836 | 0.6431902
15.8621 | 0.6234818
8.358391 | 0.602322
1.999743 | 0.5825863
-5.61536 | 0.5556637
-12.09737 | 0.5302856
-18.82272 | 0.5002005
-25.1659 | 0.4686203
-31.13813 | 0.4355892
-37.27212 | 0.3973145
-42.88204 | 0.3575495
-48.21203 | 0.3164768
-53.06966 | 0.2741948
-57.53125 | 0.2308663
-61.64922 | 0.1866873
-65.89215 | 0.1372962
-69.76481 | 0.08725736
-73.27735 | 0.03685133
-76.59237 | -0.01374454
-79.82657 | -0.06428406
-82.88098 | -0.1145037
-85.73823 | -0.1642213
-88.79314 | -0.2176065
-91.69967 | -0.2698234
-94.45678 | -0.3205913
-97.13079 | -0.369572
-100.0142 | -0.4241686
-102.5967 | -0.4756599
-105.0291 | -0.5268712
-107.5126 | -0.5825051
-109.3388 | -0.635936
-110.0819 | -0.690963
-106.8809 | -0.7387991
-99.4067 | -0.7498661