## Data
H | B
94.79374 | 0.7000771 | Bm_max
86.88974 | 0.6962611 | 0.7000771
79.16628 | 0.6890181 | Bm_min
71.27177 | 0.6801422 | -0.7000771
63.38733 | 0.6699715
55.83922 | 0.6591931 | Data Count
48.07839 | 0.6468364 | 41
40.15073 | 0.6329082
32.28199 | 0.6174703
24.44156 | 0.6005306
16.90792 | 0.5821347
9.670825 | 0.5623569
2.648505 | 0.5411989
-4.757634 | 0.5158884
-11.79516 | 0.4889704
-18.29857 | 0.4605737
-25.13616 | 0.4273751
-31.45719 | 0.3925578
-37.35777 | 0.3562617
-42.75588 | 0.3186812
-48.29736 | 0.2758662
-53.37781 | 0.2318542
-57.97265 | 0.1867407
-62.21138 | 0.1408331
-66.50175 | 0.09000862
-70.07826 | 0.04297042
-73.63934 | -0.008543103
-76.95404 | -0.05999951
-80.1906 | -0.1111489
-83.18607 | -0.1616963
-86.0391 | -0.2113659
-88.94311 | -0.2638605
-91.968 | -0.3185655
-94.58907 | -0.3672381
-97.3782 | -0.4204708
-99.92923 | -0.4732685
-102.3017 | -0.5272162
-104.2182 | -0.5820416
-105.11 | -0.6364402
-102.4088 | -0.6874657
-94.79374 | -0.7000771