## Data
H | B
109.8294 | 0.849745 | Bm_max
102.5886 | 0.8470334 | 0.849745
95.01609 | 0.8412837 | Bm_min
87.65203 | 0.8344128 | -0.849745
80.44416 | 0.8267447
73.79894 | 0.8189553 | Data Count
65.70268 | 0.8084654 | 51
58.54052 | 0.7982796
51.37576 | 0.7870102
44.19911 | 0.7746762
37.09398 | 0.7612568
30.241 | 0.7468459
23.52815 | 0.7314306
16.00535 | 0.7121778
9.878146 | 0.6946275
3.055986 | 0.672998
-4.371583 | 0.6466894
-10.41448 | 0.6224664
-16.97994 | 0.5933127
-23.0795 | 0.5627488
-28.84728 | 0.530861
-34.29845 | 0.497668
-40.0192 | 0.4589203
-44.76619 | 0.4232001
-49.72791 | 0.381946
-54.44643 | 0.3394575
-58.72773 | 0.2959912
-62.84016 | 0.2515657
-66.66361 | 0.2063648
-70.60481 | 0.1554392
-73.83911 | 0.109092
-76.95654 | 0.06241518
-80.34826 | 0.0103338
-83.18256 | -0.03656535
-86.26834 | -0.08856923
-88.95358 | -0.1350305
-91.8681 | -0.1862236
-94.7474 | -0.2367162
-97.59425 | -0.2863065
-100.2883 | -0.3348675
-103.0937 | -0.3867847
-105.814 | -0.4369208
-108.5916 | -0.4893481
-111.1905 | -0.5391346
-113.7137 | -0.589768
-116.1157 | -0.6400943
-118.3347 | -0.69176
-120.1868 | -0.74449
-120.8767 | -0.7983577
-117.0757 | -0.8412871
-109.8294 | -0.849745