## Data
H | B
122.7091 | 0.9496147 | Bm_max
115.7469 | 0.947435 | 0.9496147
108.053 | 0.9424673 | Bm_min
100.841 | 0.9366185 | -0.9496147
93.75849 | 0.9302236
87.48277 | 0.923929 | Data Count
79.61353 | 0.9152392 | 58
72.7847 | 0.9070536
65.88943 | 0.898002
58.92213 | 0.8880916
52.12307 | 0.8773604
45.39068 | 0.8658155
37.45541 | 0.850831
31.11724 | 0.8374814
23.81553 | 0.8204333
17.93273 | 0.8053491
11.30997 | 0.7862614
3.978545 | 0.7626962
-2.001116 | 0.7413651
-8.552422 | 0.7152059
-14.70091 | 0.6877998
-20.5329 | 0.6590238
-25.98989 | 0.6290536
-31.94314 | 0.5933857
-36.76842 | 0.5610014
-41.98957 | 0.5228012
-46.99616 | 0.4832239
-51.65228 | 0.4425571
-56.05836 | 0.4007588
-60.09058 | 0.3580204
-64.00034 | 0.3144644
-67.73204 | 0.270083
-71.17648 | 0.2251026
-74.81897 | 0.173838
-77.93349 | 0.1278142
-80.95348 | 0.08149765
-83.90143 | 0.03503839
-87.05518 | -0.01741821
-89.84504 | -0.06400127
-92.50152 | -0.1104262
-95.58457 | -0.1622951
-98.25115 | -0.2080226
-101.1728 | -0.258839
-103.9684 | -0.3088687
-106.7461 | -0.3579982
-109.4825 | -0.4059675
-112.1367 | -0.4527746
-114.904 | -0.5031228
-117.5123 | -0.5515015
-120.2494 | -0.6024162
-122.8272 | -0.6505701
-125.3597 | -0.6996551
-127.898 | -0.7486047
-130.3594 | -0.7991783
-132.4975 | -0.8508712
-133.5088 | -0.9016867
-129.6788 | -0.943151
-122.7091 | -0.9496147