## Data
H | B
139.9088 | 1.04981 | Bm_max
132.6082 | 1.047829 | 1.04981
125.6377 | 1.04411 | Bm_min
119.655 | 1.040252 | -1.04981
111.627 | 1.034343
105.8231 | 1.02964 | Data Count
98.13112 | 1.022868 | 67
91.75215 | 1.016762
85.23973 | 1.01004
77.07461 | 1.000794
70.51833 | 0.9927227
64.05179 | 0.984041
57.66801 | 0.9747581
49.98692 | 0.9623631
43.94686 | 0.9517751
36.69935 | 0.9377075
29.87118 | 0.9228011
23.3059 | 0.9070293
17.09727 | 0.8904016
11.18962 | 0.8729366
4.477095 | 0.850867
-1.825132 | 0.8276777
-7.79366 | 0.8032891
-13.34154 | 0.7778916
-19.51653 | 0.7469026
-24.4872 | 0.7192131
-29.98719 | 0.6857495
-35.21726 | 0.6509955
-40.14536 | 0.6149753
-44.80672 | 0.5778836
-49.25763 | 0.5397452
-53.49281 | 0.5005908
-57.52684 | 0.4604705
-61.29024 | 0.4195276
-64.95767 | 0.3778687
-68.54296 | 0.3354489
-72.27635 | 0.286192
-75.37826 | 0.2426046
-78.50359 | 0.1985378
-81.51004 | 0.1540708
-84.40601 | 0.1093314
-87.15321 | 0.06438913
-89.97054 | 0.01933843
-93.02775 | -0.03222868
-95.7672 | -0.0772406
-98.47024 | -0.122121
-101.201 | -0.16678
-104.0927 | -0.217461
-106.68 | -0.2613488
-109.2895 | -0.3047586
-112.1513 | -0.3536687
-114.9608 | -0.4017502
-117.6686 | -0.4488378
-120.3954 | -0.4948792
-122.9644 | -0.5397088
-125.3941 | -0.5832716
-128.1268 | -0.6305752
-130.8439 | -0.6808173
-133.3054 | -0.7238776
-136.1774 | -0.7735069
-138.8869 | -0.8196529
-141.6249 | -0.8656553
-144.3444 | -0.9102423
-147.1646 | -0.9571238
-149.3835 | -1.002752
-146.849 | -1.044121
-139.9088 | -1.04981