## Data
H | B
130.6054 | 0.9996588 | Bm_max
123.9093 | 0.9977696 | 0.9996588
116.6049 | 0.9935453 | Bm_min
110.0608 | 0.9888317 | -0.9996588
102.6211 | 0.9827555
95.89486 | 0.9766812 | Data Count
88.81516 | 0.9696777 | 62
81.55678 | 0.9617844
74.01549 | 0.9529719
68.02935 | 0.9452657
60.53209 | 0.9348244
53.23184 | 0.9235208
46.1057 | 0.9113736
40.47648 | 0.9010147
33.74537 | 0.8872871
26.03905 | 0.8697672
19.85489 | 0.8542537
12.88105 | 0.8345664
6.274102 | 0.8137657
0.04921259 | 0.7918782
-5.92189 | 0.7688466
-12.35229 | 0.7407067
-17.62289 | 0.7154931
-23.33672 | 0.6848355
-29.5697 | 0.6483221
-34.73504 | 0.6150353
-39.55601 | 0.5805611
-44.74792 | 0.5399519
-49.11899 | 0.5033258
-53.83207 | 0.4603051
-57.70258 | 0.4216865
-61.82933 | 0.3766855
-65.32835 | 0.3366077
-69.15788 | 0.2899808
-72.68461 | 0.2427347
-75.62962 | 0.2008987
-78.92885 | 0.1526071
-82.1743 | 0.1039452
-85.19253 | 0.05504219
-87.82551 | 0.01213681
-90.72496 | -0.03692056
-93.67681 | -0.08590607
-96.52768 | -0.134646
-99.47095 | -0.1831087
-102.1819 | -0.2310795
-104.8776 | -0.278495
-107.6275 | -0.3252329
-110.3134 | -0.3712419
-113.1937 | -0.4218789
-115.6808 | -0.4658399
-118.4625 | -0.5139424
-121.2263 | -0.5655318
-123.7795 | -0.6102055
-126.66 | -0.6622594
-129.0067 | -0.7069377
-131.7252 | -0.7569883
-134.3986 | -0.8065694
-136.9677 | -0.8542621
-139.3115 | -0.901059
-140.9145 | -0.9529948
-137.5527 | -0.9935368
-130.6054 | -0.9996588