## Data
H | B
165.5112 | 1.149654 | Bm_max
158.7132 | 1.148258 | 1.149654
151.6852 | 1.14544 | Bm_min
144.4874 | 1.141877 | -1.149654
137.9365 | 1.138243
130.831 | 1.133929 | Data Count
123.2782 | 1.128934 | 76
115.3269 | 1.123252
109.2793 | 1.118554
101.1507 | 1.11171
94.93888 | 1.106132
86.75988 | 1.098108
80.71958 | 1.091649
72.8261 | 1.08246
67.09088 | 1.075142
59.69904 | 1.064834
52.61066 | 1.053897
45.78288 | 1.042307
39.26691 | 1.030059
31.65122 | 1.013889
25.88253 | 1.000283
19.06557 | 0.9824235
12.63871 | 0.96361
5.555775 | 0.9398435
0.004340123 | 0.9191207
-6.339719 | 0.8930968
-12.24256 | 0.8658339
-17.73416 | 0.8374813
-23.06579 | 0.8079084
-28.82122 | 0.7720454
-33.55318 | 0.7401869
-38.03069 | 0.7072925
-43.05236 | 0.6676676
-47.07538 | 0.6328109
-51.71355 | 0.5909987
-55.38544 | 0.554344
-59.56501 | 0.5106248
-63.03997 | 0.4723298
-66.92539 | 0.4269226
-70.18691 | 0.3873345
-73.75378 | 0.3404808
-76.72375 | 0.2998136
-79.60257 | 0.2587974
-83.02168 | 0.2104711
-85.7628 | 0.16871
-88.4475 | 0.1267545
-91.55441 | 0.07757278
-94.18549 | 0.03531826
-96.85378 | -0.007006864
-99.48333 | -0.04928748
-102.5451 | -0.09853852
-105.0512 | -0.1406289
-108.1149 | -0.1894629
-110.6911 | -0.2310881
-113.2375 | -0.2723885
-116.1859 | -0.3201239
-119.1191 | -0.3672778
-121.5153 | -0.4071399
-124.2727 | -0.4529324
-126.9776 | -0.4978992
-129.5625 | -0.5419362
-132.0879 | -0.5849704
-134.8686 | -0.6327898
-137.6645 | -0.6790891
-140.2122 | -0.7237982
-142.8746 | -0.7667317
-145.789 | -0.8128499
-148.6112 | -0.8564811
-151.5531 | -0.8975568
-154.8053 | -0.9399089
-158.3908 | -0.9824478
-162.4666 | -1.023712
-166.5641 | -1.062122
-170.8327 | -1.100122
-172.4458 | -1.142585
-165.5112 | -1.149654