## Data
H | B
151.1762 | 1.099646 | Bm_max
144.0712 | 1.097933 | 1.099646
137.7514 | 1.094985 | Bm_min
129.858 | 1.090515 | -1.099646
122.5105 | 1.08566
116.078 | 1.081057 | Data Count
109.2789 | 1.075791 | 71
102.2912 | 1.069884
95.10687 | 1.063342
87.84944 | 1.056158
80.5751 | 1.048324
75.13355 | 1.042031
68.04708 | 1.03309
61.11436 | 1.023531
54.43113 | 1.013372
46.38498 | 0.9998194
40.13727 | 0.9882656
32.80986 | 0.9729888
27.19592 | 0.9601196
20.53653 | 0.9432214
14.24075 | 0.9254356
7.171012 | 0.902921
0.604258 | 0.8792217
-4.643589 | 0.8585459
-10.52666 | 0.8326267
-16.94068 | 0.8010607
-22.21466 | 0.7727441
-27.90748 | 0.7383953
-32.59511 | 0.707937
-37.74919 | 0.6711632
-42.61911 | 0.6331339
-47.31277 | 0.5940099
-51.17224 | 0.5595206
-55.3531 | 0.5183859
-59.42063 | 0.4762677
-63.31627 | 0.4332643
-67.05989 | 0.3895051
-70.13355 | 0.3513775
-73.57576 | 0.306285
-76.81695 | 0.2606207
-80.07658 | 0.2145059
-82.76782 | 0.1746457
-85.79625 | 0.1278773
-88.72541 | 0.08084875
-91.63997 | 0.03373068
-94.14652 | -0.006767446
-97.02375 | -0.05395506
-99.97506 | -0.1010927
-102.7395 | -0.1480164
-105.1439 | -0.18803
-107.9099 | -0.2343664
-110.782 | -0.2802919
-113.4688 | -0.3256818
-116.1218 | -0.3704927
-119.1245 | -0.4208382
-121.6979 | -0.4640547
-124.5363 | -0.5124346
-126.9362 | -0.5537296
-129.8429 | -0.6053195
-132.4979 | -0.649623
-134.9223 | -0.6924073
-137.6372 | -0.73851
-140.5255 | -0.7871004
-143.3023 | -0.832685
-146.0211 | -0.8751416
-149.3377 | -0.921751
-152.3719 | -0.9633211
-155.8806 | -1.007963
-159.191 | -1.052275
-158.2145 | -1.093661
-151.1762 | -1.099646