## Data
H | B
210.2203 | 1.249491 | Bm_max
202.9314 | 1.248288 | 1.249491
193.6222 | 1.245473 | Bm_min
185.7208 | 1.242678 | -1.249491
178.9437 | 1.240065
171.6001 | 1.237024 | Data Count
163.8471 | 1.233576 | 86
155.7683 | 1.229731
147.4628 | 1.225478
138.9285 | 1.220811
130.3037 | 1.215727
124.6328 | 1.212105
116.0895 | 1.20632
107.7118 | 1.200125
99.65821 | 1.193522
91.7483 | 1.186512
84.16054 | 1.179089
76.84605 | 1.171258
69.9201 | 1.16304
61.19371 | 1.151502
53.01826 | 1.139265
45.3115 | 1.126305
38.13821 | 1.112651
31.55284 | 1.098365
23.7891 | 1.079604
16.6559 | 1.059792
10.02314 | 1.038972
2.715373 | 1.012722
-2.95045 | 0.9898445
-9.402767 | 0.9610774
-15.30374 | 0.9310182
-20.8988 | 0.8997415
-27.02676 | 0.8616483
-32.01873 | 0.8277566
-36.71892 | 0.7927408
-41.23448 | 0.756634
-45.58844 | 0.7194435
-49.74703 | 0.6813652
-54.43716 | 0.6357088
-58.18262 | 0.5957197
-61.98913 | 0.5548645
-65.60158 | 0.5132279
-68.52395 | 0.47809
-72.01101 | 0.4352974
-75.33939 | 0.3918773
-78.65917 | 0.3479221
-81.86925 | 0.3034872
-84.47749 | 0.2661847
-87.55343 | 0.2210658
-90.53223 | 0.1756534
-93.53138 | 0.1300153
-96.00081 | 0.09183222
-98.99285 | 0.04593054
-101.936 | -9.069074e-05
-104.293 | -0.03843686
-107.2095 | -0.08431975
-110.2214 | -0.1301244
-112.6805 | -0.1681776
-115.6188 | -0.2136563
-118.5244 | -0.2588419
-120.9491 | -0.2962231
-123.8308 | -0.3407223
-126.6715 | -0.3847754
-129.38 | -0.4282886
-132.0712 | -0.4711941
-134.7275 | -0.5134852
-137.7131 | -0.5619597
-140.1503 | -0.6026583
-143.0394 | -0.6491137
-145.3982 | -0.6879731
-148.1862 | -0.7321172
-150.9003 | -0.7749599
-154.023 | -0.8221729
-156.7641 | -0.8618219
-160.0476 | -0.9051738
-163.5171 | -0.9463295
-167.6541 | -0.9899227
-171.825 | -1.026131
-176.7868 | -1.063958
-182.2558 | -1.098472
-188.0699 | -1.129753
-193.955 | -1.157432
-200.403 | -1.184142
-206.9493 | -1.208285
-213.7908 | -1.233606
-210.2203 | -1.249491