## Data
H | B
184.2938 | 1.199761 | Bm_max
176.7047 | 1.198288 | 1.199761
170.0642 | 1.195943 | Bm_min
161.8095 | 1.192464 | -1.199761
154.1571 | 1.188842
147.9991 | 1.185654 | Data Count
139.2263 | 1.180794 | 81
132.3487 | 1.17669
125.3713 | 1.172187
118.1981 | 1.167285
111.0895 | 1.161995
103.9586 | 1.156312
96.919 | 1.15023
89.97745 | 1.143761
81.03783 | 1.134533
74.50862 | 1.127157
66.17477 | 1.116733
60.20001 | 1.108481
52.59857 | 1.096892
45.36209 | 1.084613
38.54415 | 1.071662
32.20406 | 1.058092
24.735 | 1.040275
17.73696 | 1.021452
11.2561 | 1.00165
5.208859 | 0.9808974
-1.543588 | 0.9548442
-7.938576 | 0.927441
-13.83185 | 0.8987687
-19.3468 | 0.8689565
-24.65651 | 0.8378947
-29.6212 | 0.8057283
-35.17185 | 0.7668378
-39.6753 | 0.7323497
-43.99684 | 0.6968326
-48.10559 | 0.6604279
-52.77556 | 0.6167927
-56.51947 | 0.5785043
-60.21382 | 0.5394213
-63.77645 | 0.4995698
-67.21981 | 0.4591108
-70.59162 | 0.4180022
-74.32496 | 0.3693027
-77.41584 | 0.3270473
-80.55855 | 0.2843668
-83.59551 | 0.2412369
-86.47757 | 0.1977758
-89.32918 | 0.1540991
-92.16309 | 0.110205
-94.4697 | 0.07351051
-97.33134 | 0.02938451
-100.158 | -0.01483873
-102.8366 | -0.05896412
-105.5882 | -0.1030169
-108.3547 | -0.1469477
-111.1754 | -0.1906827
-113.9235 | -0.2341702
-116.6084 | -0.2773064
-119.7631 | -0.327158
-122.4279 | -0.3694328
-125.0363 | -0.4112262
-127.5578 | -0.4524242
-130.4235 | -0.4997104
-133.2387 | -0.5460867
-135.5582 | -0.58502
-138.2616 | -0.629457
-140.7987 | -0.6727213
-143.7759 | -0.7206825
-146.2223 | -0.7611762
-149.0837 | -0.8057841
-151.9022 | -0.8484186
-155.1813 | -0.8939255
-158.6211 | -0.9367649
-162.1016 | -0.9766431
-165.9658 | -1.013657
-170.34 | -1.051089
-175.3927 | -1.087756
-180.8635 | -1.122032
-185.9857 | -1.152263
-190.828 | -1.188803
-184.2938 | -1.199761