## Data
H | B
308.0828 | 1.349598 | Bm_max
298.0942 | 1.348292 | 1.349598
285.7966 | 1.3459 | Bm_min
276.2745 | 1.343876 | -1.349598
265.319 | 1.341373
257.2549 | 1.339443 | Data Count
244.4253 | 1.336161 | 96
235.3837 | 1.333724
226.1095 | 1.331091
212.0217 | 1.326777
202.4875 | 1.323661
193.0662 | 1.320351
183.5258 | 1.316845
174.1928 | 1.313137
160.4289 | 1.307195
151.4829 | 1.302981
142.7712 | 1.298565
130.355 | 1.291574
118.6122 | 1.284151
111.1348 | 1.278964
100.5735 | 1.270811
90.66199 | 1.262214
78.51254 | 1.250081
67.55223 | 1.237222
57.62154 | 1.223626
48.49164 | 1.209269
38.21569 | 1.190326
29.06456 | 1.170274
20.77624 | 1.149092
11.80926 | 1.122203
3.820437 | 1.093852
-3.546445 | 1.064022
-11.39716 | 1.027337
-17.49173 | 0.9944592
-23.27209 | 0.9601458
-29.45428 | 0.9184927
-34.46186 | 0.8815048
-40.03855 | 0.8368195
-44.6735 | 0.7972467
-49.02147 | 0.7566144
-53.31467 | 0.7149825
-57.4293 | 0.6723433
-61.38004 | 0.6288598
-64.69256 | 0.5918991
-68.42673 | 0.5468136
-72.1611 | 0.5010703
-75.29045 | 0.4623593
-78.90153 | 0.415344
-81.86885 | 0.3757593
-85.34635 | 0.3277698
-88.18542 | 0.2874697
-91.54002 | 0.2387227
-94.30005 | 0.1978502
-97.05747 | 0.15679
-100.2811 | 0.107305
-102.9443 | 0.06600302
-105.6599 | 0.02462134
-108.9217 | -0.02508083
-111.5868 | -0.06643002
-114.4124 | -0.1077096
-117.7915 | -0.1571819
-120.5712 | -0.198219
-123.3961 | -0.2390971
-126.7194 | -0.2878553
-129.4443 | -0.3281852
-132.6557 | -0.3761853
-135.2854 | -0.4158031
-138.2625 | -0.4627637
-141.3095 | -0.5091132
-143.7697 | -0.5472294
-146.6827 | -0.5922803
-149.5621 | -0.6365397
-152.4049 | -0.6799001
-155.1795 | -0.7223447
-158.4399 | -0.7706196
-161.2166 | -0.8108963
-164.5323 | -0.8564891
-168.0548 | -0.9005509
-171.7629 | -0.9429106
-175.816 | -0.9835115
-181.0545 | -1.027706
-186.348 | -1.064382
-192.3056 | -1.098997
-199.9955 | -1.136174
-207.437 | -1.16639
-215.9833 | -1.194484
-223.9248 | -1.216863
-233.8614 | -1.240784
-243.2355 | -1.259535
-252.8649 | -1.276573
-262.8605 | -1.291794
-272.9448 | -1.305322
-282.7104 | -1.317031
-293.2767 | -1.328497
-302.8262 | -1.338525
-308.0828 | -1.349598