## Data
H | B
589.4959 | 1.449517 | Bm_max
571.2815 | 1.448043 | 1.449517
551.0016 | 1.446066 | Bm_min
531.3226 | 1.444019 | -1.449517
516.2431 | 1.442383
499.7541 | 1.440533 | Data Count
473.1319 | 1.437365 | 107
453.9426 | 1.434987
444.1007 | 1.433719
424.0702 | 1.431023
403.5275 | 1.428119
382.9255 | 1.425003
362.0926 | 1.421674
341.4276 | 1.418128
331.2244 | 1.416273
311.1318 | 1.412401
291.4801 | 1.408314
272.3949 | 1.404009
254.0515 | 1.399481
236.5253 | 1.394735
211.9704 | 1.387228
196.6972 | 1.381973
175.3852 | 1.373709
156.0576 | 1.36498
138.5186 | 1.355773
122.7125 | 1.346105
104.0927 | 1.332527
87.76343 | 1.318128
70.20603 | 1.298947
52.85572 | 1.274339
38.37625 | 1.248068
24.09565 | 1.215189
12.25545 | 1.180086
1.962128 | 1.142875
-7.058095 | 1.103477
-15.07543 | 1.06215
-22.40399 | 1.018798
-29.12958 | 0.9735866
-34.55094 | 0.9333838
-40.43794 | 0.8848514
-45.22176 | 0.841945
-49.76969 | 0.7979812
-54.33356 | 0.7528318
-58.58443 | 0.7067149
-62.87319 | 0.65969
-66.39408 | 0.6197147
-70.41887 | 0.5710546
-73.8358 | 0.5299513
-77.87322 | 0.4798817
-81.10428 | 0.4376772
-85.00451 | 0.3865279
-88.17083 | 0.3434543
-91.28224 | 0.3000748
-94.37672 | 0.2564114
-97.44399 | 0.2125124
-101.0923 | 0.1595683
-104.1004 | 0.115274
-107.1168 | 0.07092275
-110.183 | 0.0264716
-113.2798 | -0.01804428
-116.3379 | -0.06249295
-119.4707 | -0.1068731
-122.6617 | -0.1511939
-126.4766 | -0.2041988
-129.6394 | -0.248146
-132.7503 | -0.2918877
-135.8822 | -0.3353501
-138.903 | -0.378473
-142.5387 | -0.4297432
-145.5066 | -0.4720356
-148.9496 | -0.5221826
-151.7823 | -0.5634233
-155.1269 | -0.6122139
-157.8936 | -0.6522395
-161.1695 | -0.6994583
-164.4203 | -0.745714
-167.7976 | -0.7909989
-171.1853 | -0.8351901
-175.3358 | -0.8853524
-179.1065 | -0.9270141
-184.0412 | -0.9740726
-189.5895 | -1.019316
-195.0601 | -1.056593
-203.7141 | -1.104054
-212.7103 | -1.143446
-223.3763 | -1.180645
-236.0668 | -1.215768
-248.6977 | -1.244039
-263.3892 | -1.270592
-280.7638 | -1.295486
-297.3986 | -1.314889
-316.0678 | -1.332973
-332.752 | -1.346581
-350.8084 | -1.359434
-370.1863 | -1.371407
-385.5888 | -1.379805
-407.2243 | -1.390319
-424.102 | -1.397679
-441.0028 | -1.404539
-463.9766 | -1.412904
-481.1164 | -1.418627
-497.793 | -1.423887
-519.146 | -1.430147
-538.6092 | -1.435503
-555.889 | -1.439998
-573.5175 | -1.444423
-589.4959 | -1.449517