## Data
H | B
406.9986 | 1.3993 | Bm_max
394.0986 | 1.397909 | 1.3993
380.7472 | 1.396028 | Bm_min
367.9087 | 1.394075 | -1.3993
352.8055 | 1.391643
341.6836 | 1.389755 | Data Count
329.8631 | 1.387656 | 102
311.0822 | 1.384118
298.0754 | 1.381508
284.8297 | 1.378695
271.3871 | 1.37568
257.9606 | 1.372463
244.6261 | 1.369044
231.3869 | 1.365422
218.3658 | 1.361591
205.6582 | 1.357544
193.3262 | 1.353278
181.299 | 1.348796
169.8027 | 1.344107
153.5386 | 1.336691
143.2934 | 1.331496
129.0117 | 1.323342
115.8 | 1.314751
103.6633 | 1.305718
89.04619 | 1.292986
79.09211 | 1.282918
64.26943 | 1.265163
53.81483 | 1.250074
40.13673 | 1.226079
30.14934 | 1.204829
19.61868 | 1.177776
8.960026 | 1.144166
0.8367856 | 1.113759
-7.746802 | 1.076301
-15.37733 | 1.036932
-21.50416 | 1.001612
-28.01101 | 0.958678
-34.10763 | 0.9140344
-39.01805 | 0.8743936
-43.75482 | 0.833559
-48.25727 | 0.7916828
-52.72622 | 0.748698
-57.00215 | 0.7045919
-61.07897 | 0.6596452
-65.16727 | 0.6137681
-68.40687 | 0.5748701
-72.30199 | 0.5275614
-75.54909 | 0.4875249
-79.32799 | 0.438886
-82.42454 | 0.3979311
-85.55477 | 0.3565727
-89.08444 | 0.3065177
-92.02293 | 0.2644877
-94.93885 | 0.2221868
-97.76945 | 0.179722
-101.2232 | 0.1285069
-104.0591 | 0.08568403
-106.8672 | 0.04278062
-109.8052 | -0.0002052081
-112.6239 | -0.04317651
-115.5058 | -0.08603143
-119.1458 | -0.1374274
-122.1272 | -0.1801087
-125.0895 | -0.2226002
-128.068 | -0.2648991
-131.5516 | -0.3153136
-134.4267 | -0.3570036
-137.265 | -0.3983786
-140.5372 | -0.4475175
-143.2155 | -0.487989
-146.4831 | -0.5359556
-149.1311 | -0.5753868
-152.2908 | -0.6219766
-155.3442 | -0.6677082
-158.385 | -0.7125172
-161.3873 | -0.7564107
-164.3928 | -0.7992604
-167.4826 | -0.8410215
-171.2476 | -0.8882696
-175.3469 | -0.9339155
-179.0587 | -0.9716658
-183.9716 | -1.014015
-189.7308 | -1.054497
-197.2848 | -1.098452
-204.8024 | -1.134631
-213.8759 | -1.16886
-222.4237 | -1.196425
-234.0007 | -1.226489
-245.2698 | -1.250525
-257.6727 | -1.272825
-269.0923 | -1.29003
-281.8565 | -1.306106
-295.2354 | -1.320967
-306.5243 | -1.331901
-318.3095 | -1.342053
-333.357 | -1.353616
-345.2898 | -1.361905
-359.955 | -1.371118
-371.139 | -1.377581
-385.943 | -1.385678
-397.8213 | -1.391889
-406.9986 | -1.3993