## Data
H | B
1612.103 | 1.549326 | Bm_max
1562.304 | 1.547094 | 1.549326
1510.735 | 1.544652 | Bm_min
1461.284 | 1.542221 | -1.549326
1423.016 | 1.540316
1380.856 | 1.538189 | Data Count
1311.966 | 1.534589 | 119
1262.007 | 1.531912
1236.099 | 1.530492
1182.32 | 1.527486
1126.353 | 1.524259
1068.985 | 1.520811
1039.653 | 1.519005
980.9456 | 1.515228
920.8859 | 1.511235
891.1173 | 1.509155
831.3994 | 1.504825
801.8248 | 1.502574
742.9313 | 1.497899
685.768 | 1.492997
657.8117 | 1.49046
603.2941 | 1.485218
551.3739 | 1.47975
502.3279 | 1.474059
456.1524 | 1.468142
413.0047 | 1.461998
354.4358 | 1.452355
303.229 | 1.442208
258.6348 | 1.43157
220.2549 | 1.420449
168.6241 | 1.400829
129.205 | 1.37984
89.04536 | 1.348301
60.30025 | 1.314297
36.45851 | 1.27238
18.57597 | 1.227493
5.902323 | 1.18569
-5.982995 | 1.135329
-13.83004 | 1.095702
-21.83376 | 1.047616
-29.27867 | 0.9976163
-35.09958 | 0.9532639
-40.52572 | 0.9075984
-45.69758 | 0.8607988
-50.7385 | 0.8127323
-54.66177 | 0.7718493
-59.42634 | 0.7219653
-63.33981 | 0.6795043
-67.82019 | 0.6277222
-71.54166 | 0.5840079
-75.26485 | 0.5396874
-79.62925 | 0.4857995
-83.21047 | 0.440428
-86.82724 | 0.3946646
-90.31037 | 0.3484989
-93.80184 | 0.301995
-97.21656 | 0.2552378
-100.6732 | 0.2082458
-104.082 | 0.1610071
-107.4916 | 0.1136193
-110.2178 | 0.07567021
-113.7225 | 0.02813522
-117.2027 | -0.01944674
-120.7108 | -0.0669615
-124.2663 | -0.1144111
-127.8985 | -0.1617912
-131.4824 | -0.2090069
-135.1117 | -0.2560067
-138.6934 | -0.3027855
-142.2337 | -0.3492794
-145.6879 | -0.3954568
-149.1575 | -0.4412278
-152.5426 | -0.4866037
-155.8433 | -0.5315169
-159.1408 | -0.5759298
-163.0003 | -0.6285214
-166.2123 | -0.6716836
-170.1171 | -0.7226825
-173.374 | -0.7644106
-177.296 | -0.8135328
-181.4022 | -0.8615463
-185.8571 | -0.9084061
-190.6023 | -0.9540893
-195.8494 | -0.998384
-202.0627 | -1.041355
-210.6458 | -1.089725
-221.0452 | -1.136075
-234.1411 | -1.180261
-250.5696 | -1.222358
-274.6992 | -1.267605
-302.7658 | -1.304887
-333.2575 | -1.33485
-371.9474 | -1.362978
-412.4826 | -1.385072
-461.9679 | -1.405885
-508.6841 | -1.421513
-548.5048 | -1.43268
-592.7513 | -1.443411
-641.5455 | -1.453672
-694.6993 | -1.463423
-751.7339 | -1.472647
-792.3192 | -1.478513
-834.5996 | -1.484162
-878.3522 | -1.489594
-946.1477 | -1.497307
-992.6228 | -1.502144
-1038.958 | -1.50674
-1085.992 | -1.511097
-1132.611 | -1.515218
-1179.134 | -1.519108
-1225.103 | -1.522769
-1269.382 | -1.526195
-1312.563 | -1.529379
-1373.001 | -1.533701
-1410.816 | -1.536286
-1462.55 | -1.539723
-1520.696 | -1.543485
-1565.594 | -1.54631
-1612.103 | -1.549326