## Data
H | B
944.8021 | 1.499314 | Bm_max
916.9313 | 1.497705 | 1.499314
885.4401 | 1.495631 | Bm_min
854.5543 | 1.493501 | -1.499314
830.6828 | 1.491807
804.4995 | 1.489892 | Data Count
776.2136 | 1.487759 | 113
746.0544 | 1.485406
714.3624 | 1.482834
681.3461 | 1.480046
647.531 | 1.477045
630.3121 | 1.475464
595.7723 | 1.472141
561.0053 | 1.468603
543.6901 | 1.466753
509.3883 | 1.462887
475.7393 | 1.458796
442.5754 | 1.454476
426.5113 | 1.45223
395.1109 | 1.447568
365.1354 | 1.442685
336.6484 | 1.437584
296.9729 | 1.42952
272.4595 | 1.423868
249.6833 | 1.417994
218.5919 | 1.408769
190.9209 | 1.399057
159.2109 | 1.385393
132.5102 | 1.370911
104.8877 | 1.35162
78.58725 | 1.326779
58.04363 | 1.300163
36.63358 | 1.261963
21.80606 | 1.225983
7.95346 | 1.182166
-2.296955 | 1.141415
-11.23798 | 1.098654
-19.24747 | 1.05375
-26.44386 | 1.006956
-33.11465 | 0.9583185
-38.49518 | 0.9151768
-43.52997 | 0.8708011
-48.33892 | 0.8253351
-53.11919 | 0.7786151
-57.5607 | 0.7308711
-62.06168 | 0.6821774
-65.73325 | 0.6407893
-69.96684 | 0.590413
-73.52512 | 0.5478542
-77.06343 | 0.5047429
-81.14866 | 0.4523925
-84.56252 | 0.408348
-88.00875 | 0.3638974
-91.31129 | 0.3190552
-94.58747 | 0.2739351
-97.80199 | 0.2285857
-101.0404 | 0.183011
-104.9116 | 0.1280719
-108.1229 | 0.08217979
-111.3846 | 0.03620914
-114.7462 | -0.009844123
-117.9334 | -0.05584762
-121.3294 | -0.1017467
-124.7733 | -0.1476477
-128.1144 | -0.1933918
-131.4594 | -0.2389207
-134.8478 | -0.284241
-138.1892 | -0.3293063
-141.4614 | -0.3740631
-144.6358 | -0.4184377
-148.5152 | -0.4711835
-151.6103 | -0.5146634
-154.7058 | -0.5576484
-158.3488 | -0.6085525
-161.3458 | -0.6503361
-164.8874 | -0.6996559
-168.451 | -0.7479924
-171.5093 | -0.7875345
-175.1463 | -0.833999
-179.1295 | -0.8793389
-183.9126 | -0.9307678
-188.5494 | -0.9734226
-194.7297 | -1.021562
-201.9951 | -1.067819
-210.6328 | -1.112073
-221.2594 | -1.15433
-233.8638 | -1.194453
-249.5605 | -1.232356
-268.6923 | -1.268028
-288.9964 | -1.296702
-313.7538 | -1.323612
-338.4474 | -1.344724
-367.0793 | -1.364534
-393.4245 | -1.379399
-423.2876 | -1.393481
-447.7963 | -1.403528
-483.5835 | -1.416164
-512.149 | -1.425032
-542.6135 | -1.433413
-563.9162 | -1.438749
-597.097 | -1.446363
-619.6316 | -1.451159
-654.0153 | -1.457908
-688.6597 | -1.464135
-711.9475 | -1.468017
-746.2569 | -1.473426
-768.6498 | -1.476739
-800.7746 | -1.481268
-830.9095 | -1.485276
-858.5583 | -1.488781
-883.2818 | -1.491793
-916.2502 | -1.495689
-944.8021 | -1.499314