## Data
H | B
3984.05 | 1.649268 | Bm_max
3878.285 | 1.645938 | 1.649268
3757.102 | 1.64201 | Bm_min
3663.44 | 1.638923 | -1.649268
3554.243 | 1.635289
3430.713 | 1.631112 | Data Count
3340.249 | 1.628026 | 132
3194.273 | 1.622953
3090.445 | 1.619278
2981.245 | 1.615374
2868.093 | 1.611242
2809.995 | 1.609091
2689.688 | 1.604619
2566.578 | 1.599921
2440.103 | 1.594992
2375.93 | 1.592439
2244.729 | 1.587161
2112.412 | 1.581658
2045.43 | 1.578823
1912.199 | 1.57299
1776.971 | 1.566935
1710.429 | 1.563825
1576.744 | 1.557441
1444.931 | 1.550836
1380.208 | 1.54745
1253.095 | 1.540514
1130.086 | 1.533361
1012.465 | 1.525989
901.3024 | 1.518395
796.7113 | 1.510576
700.3346 | 1.502523
611.9402 | 1.494228
495.7686 | 1.48133
398.5249 | 1.467891
296.8085 | 1.449138
206.5251 | 1.424442
126.5791 | 1.387636
78.36056 | 1.348147
47.40739 | 1.30618
25.75974 | 1.261682
9.726781 | 1.214982
-1.488883 | 1.173066
-10.82481 | 1.129559
-19.0014 | 1.084556
-26.30654 | 1.038078
-32.93246 | 0.9901196
-38.94832 | 0.9408842
-43.8377 | 0.8989159
-48.46667 | 0.8559977
-52.83475 | 0.8123174
-58.03799 | 0.7589273
-62.29965 | 0.7135835
-65.4878 | 0.6768292
-69.57782 | 0.630386
-73.59574 | 0.583338
-77.57395 | 0.535684
-81.58108 | 0.487548
-84.62652 | 0.4487646
-88.69202 | 0.3998615
-92.46081 | 0.3505391
-95.54451 | 0.3108529
-99.49279 | 0.2610136
-102.3823 | 0.2209648
-106.2698 | 0.1706936
-109.4226 | 0.1303308
-113.1674 | 0.07981398
-116.3717 | 0.03935323
-120.398 | -0.01129948
-123.4655 | -0.05178841
-127.6222 | -0.1022898
-130.9496 | -0.1426961
-134.893 | -0.193094
-138.1684 | -0.2332418
-142.2776 | -0.2832395
-145.3941 | -0.3230564
-149.3351 | -0.3725238
-153.3084 | -0.4216449
-156.2896 | -0.4606712
-160.1746 | -0.5090617
-163.9154 | -0.5569812
-167.0384 | -0.5949577
-170.74 | -0.6419132
-174.4205 | -0.6882596
-178.2275 | -0.733978
-181.9046 | -0.7790078
-185.671 | -0.8232465
-190.5608 | -0.8753175
-194.8073 | -0.9177742
-199.5388 | -0.959409
-206.0181 | -1.008246
-213.1771 | -1.055614
-222.3997 | -1.101619
-233.5526 | -1.146249
-247.3174 | -1.189266
-264.7161 | -1.230572
-291.6705 | -1.276749
-328.7165 | -1.320566
-382.6724 | -1.361974
-448.4289 | -1.395541
-541.4988 | -1.427152
-623.894 | -1.447202
-727.389 | -1.466499
-821.6388 | -1.480456
-931.2909 | -1.493924
-1056.759 | -1.506861
-1148.943 | -1.515185
-1248.667 | -1.523273
-1354.296 | -1.531124
-1465.783 | -1.538734
-1582.24 | -1.546097
-1702.651 | -1.553199
-1824.801 | -1.560036
-1887.591 | -1.563355
-2012.275 | -1.569798
-2138.136 | -1.575987
-2263.595 | -1.581926
-2326.52 | -1.584802
-2450.549 | -1.590368
-2573.103 | -1.595678
-2692.185 | -1.600725
-2809.047 | -1.605513
-2865.972 | -1.607812
-2975.782 | -1.612222
-3134.047 | -1.618379
-3233.895 | -1.622179
-3328.348 | -1.625731
-3417.33 | -1.629029
-3539.573 | -1.633502
-3648.506 | -1.637413
-3771.022 | -1.641769
-3867.053 | -1.645136
-3984.05 | -1.649268